## Cycle
Cycle (N) | Capacity (mAh)
1 | 949.0413
2 | 2595.119
3 | 2598.473
4 | 2598.304
5 | 2596.776
6 | 2595.065
7 | 2592.501
8 | 2590.506
9 | 2587.735
10 | 2585.143
11 | 2582.446
12 | 2579.764
13 | 2577.094
14 | 2574.407
15 | 2571.878
16 | 2569.193
17 | 2566.852
18 | 2564.133
19 | 2561.714
20 | 2559.361
21 | 2556.677
22 | 2553.982
23 | 2551.751
24 | 2549.478
25 | 2546.364
26 | 2543.382
27 | 2540.161
28 | 2536.368
29 | 2532.482
30 | 2528.072
31 | 2523.567
32 | 2518.564
33 | 2513.939
34 | 2509.054
35 | 2504.0672
36 | 2499.338
37 | 2494.683
38 | 2490.311
39 | 2485.422
40 | 2480.832
41 | 2476.454
42 | 2470.876
43 | 2465.329
44 | 2460.199
45 | 2454.1664
46 | 2447.824
47 | 2440.752
48 | 2433.681
49 | 2426.233
50 | 2418.454
51 | 2407.588
52 | 2398.617
53 | 2390.468
54 | 2381.917
55 | 2373.181
56 | 2364.628
57 | 2355.659
58 | 2347.016
59 | 2338.6944
60 | 2330.085
61 | 2321.23
62 | 2313.058
63 | 2303.985
64 | 2295.758
65 | 2286.571
66 | 2277.608
67 | 2269.015
68 | 2260.352
69 | 2252.101
70 | 2243.893
71 | 2235.45
72 | 2227.274
73 | 2219.553
74 | 2211.241
75 | 2203.431
76 | 2195.409
77 | 2187.557
78 | 2179.881
79 | 2171.604
80 | 2163.2976
81 | 2155.5376
82 | 2147.196
83 | 2138.82
84 | 2130.868
85 | 2122.422
86 | 2114.436
87 | 2106.467
88 | 2098.765
89 | 2090.784
90 | 2082.974
91 | 2075.334
92 | 2067.702
93 | 2059.414
94 | 2053.361
95 | 2046.226
96 | 2038.291
97 | 2030.648
98 | 2023.283
99 | 2015.244
100 | 2007.769
101 | 1999.93
102 | 1991.845
103 | 1984.076
104 | 1976.744
105 | 1968.744
106 | 1960.969
107 | 1953.3648
108 | 1945.364
109 | 1937.596
110 | 1930.227
111 | 1922.086
112 | 1914.344
113 | 1906.144
114 | 1898.066
115 | 1889.454
116 | 1881.196
117 | 1872.141
118 | 1863.067
119 | 1853.415
120 | 1844.287
121 | 1834.998
122 | 1825.609
123 | 1816.0336
124 | 1805.873
125 | 1795.512
126 | 1785.418
127 | 1774.708
128 | 1763.392
129 | 1752.579
130 | 1741.113
131 | 1729.598
132 | 1717.957