## Cycle
Cycle (N) | Capacity (mAh)
1 | 953.7189
2 | 2594.714
3 | 2597.5984
4 | 2597.604
5 | 2595.875
6 | 2593.523
7 | 2591.362
8 | 2588.783
9 | 2586.521
10 | 2583.824
11 | 2581.29
12 | 2578.617
13 | 2576.004
14 | 2573.183
15 | 2570.343
16 | 2567.7184
17 | 2565.317
18 | 2562.575
19 | 2559.783
20 | 2557.5056
21 | 2554.383
22 | 2551.783
23 | 2548.829
24 | 2546.238
25 | 2542.804
26 | 2539.596
27 | 2535.938
28 | 2532.625
29 | 2528.868
30 | 2525.09
31 | 2520.585
32 | 2516.278
33 | 2511.634
34 | 2506.475
35 | 2501.791
36 | 2498.441
37 | 2494.492
38 | 2490.01
39 | 2485.171
40 | 2480.761
41 | 2476.75
42 | 2471.907
43 | 2467.312
44 | 2462.358
45 | 2457.224
46 | 2451.715
47 | 2446.7872
48 | 2441.345
49 | 2435.767
50 | 2429.788
51 | 2423.8208
52 | 2417.492
53 | 2411.26
54 | 2404.739
55 | 2398.7936
56 | 2391.911
57 | 2385.054
58 | 2378.512
59 | 2372.219
60 | 2364.983
61 | 2358.403
62 | 2351.537
63 | 2344.759
64 | 2337.695
65 | 2330.4592
66 | 2323.163
67 | 2316.187
68 | 2309.409
69 | 2302.245
70 | 2294.834
71 | 2287.962
72 | 2280.792
73 | 2273.249
74 | 2265.478
75 | 2258.659
76 | 2251.385
77 | 2243.988
78 | 2236.438
79 | 2229.06
80 | 2221.212
81 | 2213.119
82 | 2205.196
83 | 2196.743
84 | 2188.864
85 | 2180.11
86 | 2171.898
87 | 2163.835
88 | 2155.377
89 | 2146.64
90 | 2138.275
91 | 2129.426
92 | 2121.2544
93 | 2112.7
94 | 2105.548
95 | 2097.0928
96 | 2088.473
97 | 2080.085
98 | 2071.608
99 | 2063.131
100 | 2054.615
101 | 2046.58
102 | 2038.252
103 | 2029.759
104 | 2021.629
105 | 2013.255
106 | 2004.744
107 | 1996.019
108 | 1987.588
109 | 1978.767
110 | 1969.777
111 | 1961.113
112 | 1951.44
113 | 1942.261
114 | 1932.543
115 | 1922.855
116 | 1913.138
117 | 1903.616
118 | 1893.614
119 | 1883.1024
120 | 1872.329
121 | 1861.032
122 | 1849.558
123 | 1837.832
124 | 1826.185
125 | 1814.714
126 | 1803.435
127 | 1791.604
128 | 1779.247
129 | 1766.124
130 | 1750.825
131 | 1736.1552