## Cycle
Cycle (N) | Capacity (mAh)
1 | 944.3377
2 | 2589.399
3 | 2592.94
4 | 2593.2016
5 | 2592.028
6 | 2590.516
7 | 2588.067
8 | 2585.959
9 | 2583.015
10 | 2580.191
11 | 2577.59
12 | 2574.367
13 | 2571.7248
14 | 2568.918
15 | 2565.9184
16 | 2562.692
17 | 2559.996
18 | 2557.345
19 | 2554.713
20 | 2551.778
21 | 2549.065
22 | 2546.138
23 | 2543.0464
24 | 2539.178
25 | 2535.07
26 | 2530.795
27 | 2526.262
28 | 2520.997
29 | 2515.371
30 | 2509.651
31 | 2503.8944
32 | 2497.196
33 | 2490.912
34 | 2484.1616
35 | 2478.399
36 | 2473.745
37 | 2468.321
38 | 2463.878
39 | 2458.976
40 | 2454.739
41 | 2450.481
42 | 2445.636
43 | 2440.138
44 | 2434.576
45 | 2429.039
46 | 2424.25
47 | 2418.412
48 | 2412.08
49 | 2405.684
50 | 2398.919
51 | 2393.3
52 | 2385.665
53 | 2378.79
54 | 2371.682
55 | 2364.15
56 | 2356.007
57 | 2348.8512
58 | 2340.752
59 | 2333.249
60 | 2325.419
61 | 2317.016
62 | 2308.454
63 | 2300.286
64 | 2292.489
65 | 2284.5808
66 | 2276.33
67 | 2268.811
68 | 2261.112
69 | 2253.473
70 | 2245.7712
71 | 2238.183
72 | 2230.342
73 | 2223.04
74 | 2215.481
75 | 2207.5808
76 | 2199.655
77 | 2192.024
78 | 2184.166
79 | 2176.936
80 | 2169.4
81 | 2162.0704
82 | 2154.705
83 | 2147.384
84 | 2139.746
85 | 2132.493
86 | 2125.085
87 | 2117.459
88 | 2109.814
89 | 2102.367
90 | 2095.224
91 | 2087.6224
92 | 2079.961
93 | 2072.273
94 | 2063.784
95 | 2056.416
96 | 2048.884
97 | 2040.746
98 | 2033.24
99 | 2024.97
100 | 2017.753
101 | 2010.07
102 | 2001.641
103 | 1993.354
104 | 1985.626
105 | 1977.6624
106 | 1969.223
107 | 1961.06
108 | 1952.384
109 | 1944.506
110 | 1936.364
111 | 1928.135
112 | 1919.1728
113 | 1912.093
114 | 1903.167
115 | 1894.346
116 | 1885.785
117 | 1877.1984
118 | 1867.95
119 | 1859.322
120 | 1849.33
121 | 1840.325
122 | 1830.961
123 | 1821.231
124 | 1811.425
125 | 1801.4608
126 | 1791.264
127 | 1781.122
128 | 1769.768
129 | 1758.932
130 | 1748.609
131 | 1737.249
132 | 1724.933