## Cycle
Cycle (N) | Capacity (mAh)
1 | 953.5254
2 | 2568.323
3 | 2567.213
4 | 2563.737
5 | 2559.862
6 | 2555.963
7 | 2552.616
8 | 2548.901
9 | 2545.291
10 | 2541.409
11 | 2537.504
12 | 2533.402
13 | 2529.111
14 | 2525.124
15 | 2520.403
16 | 2515.685
17 | 2510.916
18 | 2506.478
19 | 2501.997
20 | 2498.018
21 | 2492.531
22 | 2487.12
23 | 2481.1184
24 | 2475.074
25 | 2468.846
26 | 2462.878
27 | 2459.436
28 | 2454.539
29 | 2449.467
30 | 2444.431
31 | 2439.486
32 | 2436.021
33 | 2432.079
34 | 2427.517
35 | 2422.8544
36 | 2418.1152
37 | 2413.061
38 | 2408.201
39 | 2403.038
40 | 2398.096
41 | 2392.6272
42 | 2387.426
43 | 2382.849
44 | 2377.33
45 | 2372.436
46 | 2367.111
47 | 2361.247
48 | 2355.911
49 | 2349.861
50 | 2343.181
51 | 2338.41
52 | 2332.563
53 | 2326.441
54 | 2320.269
55 | 2314.017
56 | 2307.535
57 | 2300.89
58 | 2294.309
59 | 2287.721
60 | 2280.977
61 | 2274.188
62 | 2266.997
63 | 2260.16
64 | 2252.857
65 | 2245.446
66 | 2238.317
67 | 2230.56
68 | 2222.572
69 | 2214.789
70 | 2206.675
71 | 2198.499
72 | 2189.741
73 | 2180.562
74 | 2171.56
75 | 2162.7
76 | 2153.387
77 | 2143.534
78 | 2133.722
79 | 2123.918
80 | 2114.046
81 | 2103.998
82 | 2093.507
83 | 2083.562
84 | 2072.843
85 | 2062.204
86 | 2051.9072
87 | 2040.805
88 | 2028.992
89 | 2017.449
90 | 2005.819
91 | 1993.1648
92 | 1980.8592
93 | 1968.565