## Cycle
Cycle (N) | Capacity (mAh)
1 | 981.1256
2 | 2620.637
3 | 2621.081
4 | 2620.358
5 | 2619.771
6 | 2618.649
7 | 2617.236
8 | 2615.761
9 | 2614.358
10 | 2612.831
11 | 2611.612
12 | 2610.383
13 | 2609.185
14 | 2607.909
15 | 2606.683
16 | 2605.592
17 | 2604.178
18 | 2603.239
19 | 2601.657
20 | 2600.566
21 | 2599.348
22 | 2597.941
23 | 2596.632
24 | 2595.717
25 | 2594.645
26 | 2593.116
27 | 2591.938
28 | 2590.617
29 | 2589.323
30 | 2587.902
31 | 2586.7952
32 | 2585.348
33 | 2583.96
34 | 2582.612
35 | 2581.451
36 | 2579.929
37 | 2578.6336
38 | 2577.284
39 | 2576
40 | 2574.959
41 | 2573.5552
42 | 2572.167
43 | 2570.712
44 | 2569.471
45 | 2568.345
46 | 2566.8
47 | 2565.582
48 | 2564.102
49 | 2562.899
50 | 2561.692
51 | 2560.369
52 | 2558.78
53 | 2557.558
54 | 2556.15
55 | 2555.04
56 | 2553.613
57 | 2552.183
58 | 2550.655
59 | 2549.512
60 | 2547.928
61 | 2546.4512
62 | 2545.284
63 | 2543.495
64 | 2541.898
65 | 2540.554
66 | 2539.033
67 | 2537.49
68 | 2536.05
69 | 2534.4736
70 | 2532.924
71 | 2531.182
72 | 2529.804
73 | 2528.041
74 | 2526.722
75 | 2524.88
76 | 2523.426
77 | 2521.858
78 | 2520.261
79 | 2518.63
80 | 2516.873
81 | 2515.051
82 | 2513.486
83 | 2511.733
84 | 2510.068
85 | 2508.135
86 | 2506.518
87 | 2504.834
88 | 2502.913
89 | 2500.956
90 | 2498.73
91 | 2496.955
92 | 2495.044
93 | 2492.888
94 | 2490.909
95 | 2488.858
96 | 2486.937
97 | 2484.979
98 | 2482.943
99 | 2480.927
100 | 2477.435
101 | 2476.506
102 | 2474.402
103 | 2472.327
104 | 2470.289
105 | 2468.042
106 | 2465.8672
107 | 2463.679
108 | 2461.55
109 | 2459.219
110 | 2457.364
111 | 2454.837
112 | 2452.984
113 | 2450.604
114 | 2448.457
115 | 2446.153
116 | 2443.784
117 | 2441.756
118 | 2439.504
119 | 2437.034
120 | 2434.815
121 | 2432.505
122 | 2430.432
123 | 2428.194
124 | 2425.889
125 | 2423.597
126 | 2421.216
127 | 2418.751
128 | 2416.247
129 | 2413.884
130 | 2411.323
131 | 2408.968
132 | 2406.836
133 | 2404.363
134 | 2401.788
135 | 2399.338
136 | 2396.958
137 | 2394.608
138 | 2391.932
139 | 2389.577
140 | 2387.054
141 | 2384.662
142 | 2382.117
143 | 2379.714
144 | 2377.164
145 | 2374.723
146 | 2372.1088
147 | 2369.552
148 | 2367.0112
149 | 2364.491
150 | 2362.014
151 | 2359.56
152 | 2357.074
153 | 2354.3856
154 | 2351.579
155 | 2348.893
156 | 2345.992
157 | 2343.33
158 | 2340.444
159 | 2337.558
160 | 2335.067
161 | 2332.322
162 | 2329.254
163 | 2326.5568
164 | 2323.511
165 | 2320.814
166 | 2317.8176
167 | 2315.075
168 | 2312.228
169 | 2309.26
170 | 2306.137
171 | 2303.295
172 | 2300.457
173 | 2297.511
174 | 2294.413
175 | 2291.615
176 | 2288.27
177 | 2285.484
178 | 2282.5152
179 | 2279.662
180 | 2277.104
181 | 2274.105
182 | 2271.07
183 | 2268.073
184 | 2265.12
185 | 2261.899
186 | 2258.744
187 | 2255.66
188 | 2252.751
189 | 2249.676
190 | 2246.661
191 | 2243.55
192 | 2240.639
193 | 2237.6432
194 | 2234.583
195 | 2231.516
196 | 2228.458
197 | 2225.318
198 | 2222.338
199 | 2219.404
200 | 2216.483
201 | 2213.345
202 | 2210.35
203 | 2207.455
204 | 2204.529
205 | 2201.563
206 | 2198.739
207 | 2195.859
208 | 2192.528
209 | 2189.727
210 | 2186.779
211 | 2183.871
212 | 2180.8816
213 | 2177.825
214 | 2174.854
215 | 2171.98
216 | 2169.231
217 | 2166.265
218 | 2163.091
219 | 2160.511
220 | 2157.576
221 | 2154.739
222 | 2151.691
223 | 2148.516
224 | 2145.709
225 | 2142.714
226 | 2139.636
227 | 2136.577
228 | 2133.344
229 | 2130.318
230 | 2127.139
231 | 2124.0288
232 | 2120.5296
233 | 2117.525
234 | 2114.444
235 | 2111.379
236 | 2108.193
237 | 2104.642
238 | 2101.525
239 | 2098.252
240 | 2095.084
241 | 2091.765
242 | 2088.561
243 | 2085.356
244 | 2081.935
245 | 2078.822
246 | 2075.3952
247 | 2072.08
248 | 2068.745
249 | 2065.221
250 | 2061.759
251 | 2058.137
252 | 2055.012
253 | 2051.433
254 | 2047.948
255 | 2044.3648
256 | 2040.828
257 | 2037.6
258 | 2033.69
259 | 2030.082
260 | 2026.295
261 | 2022.6048
262 | 2019.12
263 | 2014.896
264 | 2011.526
265 | 2007.736
266 | 2003.906
267 | 1999.803
268 | 1995.666
269 | 1991.661
270 | 1987.343
271 | 1982.924