## Cycle
Cycle (N) | Capacity (mAh)
1 | 1002.272
2 | 2656.05
3 | 2656.385
4 | 2655.509
5 | 2654.308
6 | 2652.998
7 | 2651.649
8 | 2650.028
9 | 2648.4544
10 | 2647.25
11 | 2645.961
12 | 2644.477
13 | 2643.17
14 | 2642.1728
15 | 2640.855
16 | 2639.545
17 | 2638.511
18 | 2637.291
19 | 2636.136
20 | 2634.986
21 | 2633.6448
22 | 2632.704
23 | 2631.593
24 | 2630.227
25 | 2629.014
26 | 2627.816
27 | 2626.433
28 | 2625.201
29 | 2624.091
30 | 2622.7936
31 | 2621.337
32 | 2620.05
33 | 2619.022
34 | 2617.646
35 | 2616.255
36 | 2614.7936
37 | 2613.503
38 | 2612.166
39 | 2610.58
40 | 2608.969
41 | 2607.742
42 | 2606.377
43 | 2605.006
44 | 2603.607
45 | 2601.878
46 | 2600.554
47 | 2598.843
48 | 2597.461
49 | 2595.791
50 | 2594.339
51 | 2592.588
52 | 2590.825
53 | 2589.288
54 | 2587.558
55 | 2585.864
56 | 2584.153
57 | 2582.386
58 | 2580.669
59 | 2579.0656
60 | 2577.261
61 | 2575.545
62 | 2573.684
63 | 2571.934
64 | 2570.146
65 | 2568.549
66 | 2566.6048
67 | 2564.7328
68 | 2562.855
69 | 2560.95
70 | 2558.912
71 | 2557.0256
72 | 2555.315
73 | 2553.459
74 | 2551.456
75 | 2549.375
76 | 2547.732
77 | 2545.492
78 | 2543.593
79 | 2541.471
80 | 2537.462
81 | 2537.174
82 | 2535.202
83 | 2532.5616
84 | 2530.596
85 | 2528.408
86 | 2526.066
87 | 2523.963
88 | 2521.897
89 | 2519.5664
90 | 2517.168
91 | 2515.019
92 | 2512.884
93 | 2510.4816
94 | 2508.239
95 | 2505.7872
96 | 2503.335
97 | 2501.029
98 | 2498.666
99 | 2496.369
100 | 2493.923
101 | 2491.633
102 | 2489.294
103 | 2486.986
104 | 2484.402
105 | 2482.042
106 | 2479.525
107 | 2476.8752
108 | 2474.51
109 | 2471.976
110 | 2469.64
111 | 2466.861
112 | 2464.346
113 | 2461.751
114 | 2459.005
115 | 2456.521
116 | 2453.771
117 | 2450.754
118 | 2448.112
119 | 2445.271
120 | 2442.383
121 | 2439.266
122 | 2436.555
123 | 2433.358
124 | 2430.188
125 | 2427.123
126 | 2424.247
127 | 2420.651
128 | 2417.688
129 | 2414.45
130 | 2411.092
131 | 2407.737
132 | 2404.24
133 | 2400.866
134 | 2397.529
135 | 2394.076
136 | 2390.55
137 | 2387.037
138 | 2383.71
139 | 2380.174
140 | 2376.511
141 | 2372.99
142 | 2369.484
143 | 2365.9
144 | 2362.168
145 | 2358.546
146 | 2354.842
147 | 2350.77
148 | 2346.847
149 | 2342.927
150 | 2338.847
151 | 2335.381
152 | 2331.211
153 | 2326.879
154 | 2322.868
155 | 2318.703
156 | 2314.7248
157 | 2310.741
158 | 2306.737
159 | 2302.88
160 | 2298.818
161 | 2294.927
162 | 2290.835
163 | 2286.532
164 | 2282.572
165 | 2278.649
166 | 2274.665
167 | 2270.545
168 | 2266.492
169 | 2262.514
170 | 2258.153
171 | 2254.041
172 | 2249.694
173 | 2245.678
174 | 2241.415
175 | 2237.299
176 | 2232.657
177 | 2228.44
178 | 2224.446
179 | 2219.914
180 | 2215.721
181 | 2211.387
182 | 2207.138
183 | 2202.643
184 | 2198.542
185 | 2194.271
186 | 2190.2
187 | 2186.007
188 | 2181.931
189 | 2177.8688
190 | 2173.776
191 | 2169.621
192 | 2165.392
193 | 2161.439
194 | 2156.896
195 | 2152.96
196 | 2148.816
197 | 2144.548
198 | 2140.193
199 | 2136.061
200 | 2131.747
201 | 2127.54
202 | 2123.551
203 | 2119.131
204 | 2115.103
205 | 2110.743
206 | 2106.381
207 | 2102.348
208 | 2097.99
209 | 2093.595
210 | 2089.2272
211 | 2084.884
212 | 2080.624
213 | 2076.356
214 | 2072.214