## Cycle
Cycle (N) | Capacity (mAh)
1 | 1006.847
2 | 2655.453
3 | 2655.041
4 | 2653.69
5 | 2652.313
6 | 2650.646
7 | 2649.068
8 | 2647.712
9 | 2646.185
10 | 2644.73
11 | 2643.328
12 | 2642.028
13 | 2640.747
14 | 2639.4816
15 | 2638.1664
16 | 2637.019
17 | 2635.781
18 | 2634.783
19 | 2633.552
20 | 2632.209
21 | 2631.177
22 | 2630.002
23 | 2628.74
24 | 2627.694
25 | 2626.473
26 | 2625.433
27 | 2624.431
28 | 2623.172
29 | 2621.984
30 | 2620.853
31 | 2619.6192
32 | 2618.581
33 | 2617.488
34 | 2616.546
35 | 2615.655
36 | 2614.515
37 | 2613.394
38 | 2612.378
39 | 2611.322
40 | 2610.372
41 | 2609.071
42 | 2607.852
43 | 2606.822
44 | 2605.72
45 | 2604.649
46 | 2603.345
47 | 2602.091
48 | 2601.066
49 | 2600.0336
50 | 2598.519
51 | 2597.43
52 | 2596.122
53 | 2594.9808
54 | 2593.617
55 | 2592.281
56 | 2591.07
57 | 2589.731
58 | 2588.397
59 | 2587.032
60 | 2585.9712
61 | 2584.609
62 | 2583.5
63 | 2582.0816
64 | 2580.9664
65 | 2579.311
66 | 2578.08
67 | 2576.6
68 | 2574.79
69 | 2573.354
70 | 2572.112
71 | 2570.431
72 | 2568.794
73 | 2567.237
74 | 2565.5
75 | 2563.916
76 | 2562.348
77 | 2560.751
78 | 2558.887
79 | 2555.833
80 | 2554.913
81 | 2553.346
82 | 2551.458
83 | 2549.388
84 | 2547.339
85 | 2545.439
86 | 2543.4272
87 | 2541.579
88 | 2539.346
89 | 2537.434
90 | 2535.305
91 | 2533.239
92 | 2531.06
93 | 2529.002
94 | 2526.742
95 | 2524.6928
96 | 2522.536
97 | 2520.486
98 | 2518.149
99 | 2515.9712
100 | 2513.977
101 | 2512.102
102 | 2509.684
103 | 2507.526
104 | 2505.718
105 | 2503.472
106 | 2500.998
107 | 2499.116
108 | 2496.717
109 | 2494.654
110 | 2492.374
111 | 2489.844
112 | 2487.727
113 | 2485.539
114 | 2483.289
115 | 2481.137
116 | 2478.96
117 | 2476.878
118 | 2474.596
119 | 2472.494
120 | 2470.004
121 | 2467.8256
122 | 2465.65
123 | 2463.192
124 | 2460.7152
125 | 2458.567
126 | 2455.979
127 | 2453.812
128 | 2451.238
129 | 2448.928
130 | 2446.119
131 | 2443.642
132 | 2440.76
133 | 2438.382
134 | 2435.946
135 | 2433.0384
136 | 2430.551
137 | 2427.709
138 | 2424.8784
139 | 2422.278
140 | 2419.567
141 | 2416.942
142 | 2413.9056
143 | 2411.518
144 | 2408.578
145 | 2405.907
146 | 2403.104
147 | 2400.207
148 | 2397.344
149 | 2394.434
150 | 2391.55
151 | 2388.29
152 | 2385.087
153 | 2381.777
154 | 2378.876
155 | 2375.492
156 | 2371.959
157 | 2368.968
158 | 2365.545
159 | 2361.845
160 | 2358.485
161 | 2355.287
162 | 2351.412
163 | 2348.125
164 | 2344.803
165 | 2341.138
166 | 2337.514
167 | 2333.829
168 | 2330.113
169 | 2326.34
170 | 2322.979
171 | 2319.078
172 | 2315.254
173 | 2311.516
174 | 2307.786
175 | 2303.763
176 | 2299.993
177 | 2296.201
178 | 2292.036
179 | 2288.392
180 | 2284.101
181 | 2279.893
182 | 2275.862
183 | 2271.36
184 | 2267.285
185 | 2263.135
186 | 2258.868
187 | 2254.563
188 | 2250.398
189 | 2246.484
190 | 2241.843
191 | 2237.365
192 | 2233.177
193 | 2228.97
194 | 2224.573
195 | 2219.64
196 | 2215.3216
197 | 2210.644
198 | 2206.375
199 | 2202.108
200 | 2197.623
201 | 2193.106
202 | 2188.556
203 | 2184.435
204 | 2180.105
205 | 2175.9
206 | 2171.649
207 | 2167.737
208 | 2163.662
209 | 2159.04
210 | 2154.7648
211 | 2150.687
212 | 2146.8608
213 | 2142.629
214 | 2138.568
215 | 2134.423
216 | 2130.31
217 | 2125.761
218 | 2121.742
219 | 2117.446
220 | 2113.737
221 | 2109.813
222 | 2105.617
223 | 2101.11
224 | 2097.012
225 | 2092.884
226 | 2088.792
227 | 2084.535
228 | 2080.681
229 | 2076.248
230 | 2071.693
231 | 2067.877
232 | 2063.151
233 | 2058.869
234 | 2054.123
235 | 2050.111
236 | 2046.136
237 | 2041.1488
238 | 2036.996
239 | 2032.433
240 | 2027.792
241 | 2023.46
242 | 2018.385
243 | 2014.012
244 | 2009.657
245 | 2004.621