## Cycle
Cycle (N) | Capacity (mAh)
1 | 993.2776
2 | 2654.483
3 | 2654.513
4 | 2653.873
5 | 2652.817
6 | 2651.294
7 | 2649.645
8 | 2648.319
9 | 2646.67
10 | 2645.415
11 | 2644.133
12 | 2642.891
13 | 2641.7136
14 | 2640.352
15 | 2639.041
16 | 2637.676
17 | 2636.583
18 | 2635.222
19 | 2634.016
20 | 2632.7952
21 | 2631.339
22 | 2630.376
23 | 2628.981
24 | 2628.171
25 | 2626.743
26 | 2625.689
27 | 2624.258
28 | 2622.777
29 | 2621.694
30 | 2620.441
31 | 2618.98
32 | 2617.652
33 | 2616.145
34 | 2614.926
35 | 2613.384
36 | 2612.142
37 | 2610.434
38 | 2608.868
39 | 2607.6
40 | 2605.94
41 | 2604.552
42 | 2602.838
43 | 2601.273
44 | 2599.691
45 | 2598.381
46 | 2596.585
47 | 2594.884
48 | 2593.431
49 | 2591.887
50 | 2590.04
51 | 2588.442
52 | 2586.676
53 | 2584.992
54 | 2582.927
55 | 2581.165
56 | 2579.297
57 | 2577.252
58 | 2575.253
59 | 2573.51
60 | 2571.385
61 | 2569.3152
62 | 2567.474
63 | 2565.383
64 | 2563.079
65 | 2561.383
66 | 2559.414
67 | 2557.212
68 | 2555.139
69 | 2552.983
70 | 2550.504
71 | 2548.339
72 | 2546.241
73 | 2544.27
74 | 2541.817
75 | 2539.5936
76 | 2537.447
77 | 2535.144
78 | 2532.533
79 | 2530.47
80 | 2528.22
81 | 2525.932
82 | 2523.241
83 | 2521.12
84 | 2518.819
85 | 2516.25
86 | 2513.911
87 | 2511.452
88 | 2509.13
89 | 2506.569
90 | 2503.9584
91 | 2501.454
92 | 2498.824
93 | 2496.31
94 | 2493.571
95 | 2490.791
96 | 2488.298
97 | 2484.914
98 | 2482.318
99 | 2479.572
100 | 2476.331
101 | 2473.4
102 | 2470.409
103 | 2467.626
104 | 2464.251
105 | 2460.484
106 | 2457.909
107 | 2454.091
108 | 2451.0112
109 | 2447.694
110 | 2444.096
111 | 2440.515
112 | 2436.641
113 | 2433.156
114 | 2429.682
115 | 2425.833
116 | 2422.31
117 | 2418.3184
118 | 2414.579
119 | 2410.648
120 | 2406.803
121 | 2402.959
122 | 2399.1
123 | 2395.343
124 | 2391.057
125 | 2387.502
126 | 2383.503
127 | 2379.6416
128 | 2375.455
129 | 2371.309
130 | 2367.5408
131 | 2363.218
132 | 2359.116
133 | 2354.7136
134 | 2350.5008
135 | 2345.772
136 | 2341.609
137 | 2337.12
138 | 2332.551
139 | 2327.9056
140 | 2323.04
141 | 2318.716
142 | 2313.578
143 | 2308.785
144 | 2303.77
145 | 2298.756
146 | 2294.27
147 | 2289.158
148 | 2284.422
149 | 2279.339
150 | 2274.57
151 | 2269.798
152 | 2264.8656
153 | 2259.597
154 | 2254.377
155 | 2249.09
156 | 2244.76
157 | 2239.362
158 | 2234.436
159 | 2229.342
160 | 2224.2592
161 | 2219.197
162 | 2213.851
163 | 2208.529
164 | 2203.389
165 | 2198.264
166 | 2192.955
167 | 2187.921
168 | 2182.759
169 | 2177.419
170 | 2172.466
171 | 2167.402
172 | 2161.946
173 | 2156.56
174 | 2151.447
175 | 2145.922
176 | 2141
177 | 2135.589
178 | 2130.1
179 | 2124.824
180 | 2119.617
181 | 2114.283
182 | 2109.044
183 | 2103.668
184 | 2098.878
185 | 2093.641
186 | 2088.606
187 | 2083.4
188 | 2078.543
189 | 2073.658
190 | 2068.545
191 | 2063.248
192 | 2058.165