## Cycle
Cycle (N) | Capacity (mAh)
1 | 1000.087
2 | 2649.112
3 | 2648.7744
4 | 2647.764
5 | 2646.271
6 | 2644.954
7 | 2643.432
8 | 2641.841
9 | 2640.3328
10 | 2639.002
11 | 2637.417
12 | 2635.841
13 | 2634.304
14 | 2633.086
15 | 2631.864
16 | 2630.524
17 | 2629.167
18 | 2628.036
19 | 2627.065
20 | 2625.69
21 | 2624.624
22 | 2623.745
23 | 2622.595
24 | 2621.656
25 | 2620.58
26 | 2619.464
27 | 2618.4992
28 | 2617.519
29 | 2615.982
30 | 2615.284
31 | 2614.3008
32 | 2613.295
33 | 2612.188
34 | 2611.081
35 | 2610.156
36 | 2609.218
37 | 2607.954
38 | 2606.98
39 | 2606.068
40 | 2605.059
41 | 2604.001
42 | 2602.988
43 | 2601.79
44 | 2601.007
45 | 2599.938
46 | 2599.007
47 | 2598.0512
48 | 2597.041
49 | 2595.86
50 | 2594.936
51 | 2593.8672
52 | 2592.764
53 | 2591.804
54 | 2590.885
55 | 2589.806
56 | 2588.544
57 | 2587.604
58 | 2586.585
59 | 2585.373
60 | 2584.363
61 | 2583.143
62 | 2581.901
63 | 2580.772
64 | 2579.508
65 | 2578.455
66 | 2577.332
67 | 2576.15
68 | 2574.689
69 | 2573.478
70 | 2572.095
71 | 2570.536
72 | 2569.454
73 | 2567.66
74 | 2566.286
75 | 2564.644
76 | 2563.083
77 | 2561.197
78 | 2559.952
79 | 2558.229
80 | 2556.67
81 | 2555.067
82 | 2553.444
83 | 2551.6816
84 | 2549.913
85 | 2548.001
86 | 2546.268
87 | 2544.396
88 | 2542.313
89 | 2540.301
90 | 2538.692
91 | 2536.543
92 | 2534.417
93 | 2532.634
94 | 2530.852
95 | 2528.732
96 | 2526.892
97 | 2524.983
98 | 2522.81
99 | 2520.5136
100 | 2518.804
101 | 2516.762
102 | 2514.683
103 | 2512.883
104 | 2510.719
105 | 2508.425
106 | 2506.289
107 | 2504.3
108 | 2502.39
109 | 2500.289
110 | 2498.424
111 | 2496.534
112 | 2494.349
113 | 2492.129
114 | 2490.228
115 | 2488.071
116 | 2486.15
117 | 2484.004
118 | 2481.809
119 | 2479.718
120 | 2477.7136
121 | 2475.747
122 | 2473.624
123 | 2471.324
124 | 2469.394
125 | 2467.134
126 | 2464.721
127 | 2462.607
128 | 2460.136
129 | 2457.873
130 | 2455.602
131 | 2453.208
132 | 2450.973
133 | 2448.349
134 | 2446.216
135 | 2443.316
136 | 2441.256
137 | 2438.803
138 | 2436.227
139 | 2433.857
140 | 2431.119
141 | 2428.974
142 | 2426.624
143 | 2423.861
144 | 2421.175
145 | 2418.55
146 | 2415.6
147 | 2413.131
148 | 2410.18
149 | 2407.263
150 | 2404.445
151 | 2401.578
152 | 2398.659
153 | 2395.526
154 | 2392.824
155 | 2389.967
156 | 2386.616
157 | 2383.508
158 | 2380.731
159 | 2377.573
160 | 2374.619
161 | 2371.447
162 | 2368.1216
163 | 2364.998
164 | 2361.783
165 | 2358.757
166 | 2355.121
167 | 2352.103
168 | 2348.825
169 | 2345.532
170 | 2341.87
171 | 2338.539
172 | 2335.172
173 | 2331.613
174 | 2328.292
175 | 2324.817
176 | 2321.188
177 | 2318.015
178 | 2314.504
179 | 2310.84
180 | 2307.278
181 | 2303.4304
182 | 2299.7
183 | 2296.063
184 | 2292.281
185 | 2288.607
186 | 2284.804
187 | 2281.3664
188 | 2277.719
189 | 2274.017
190 | 2270.006
191 | 2266.607
192 | 2262.754
193 | 2259.185
194 | 2255.409
195 | 2252.349
196 | 2248.8224
197 | 2245.041
198 | 2241.3104
199 | 2237.911
200 | 2233.996
201 | 2230.409
202 | 2226.5248
203 | 2222.914
204 | 2219.338
205 | 2215.663
206 | 2211.665
207 | 2207.975
208 | 2204.466
209 | 2200.809
210 | 2196.9952
211 | 2193.2
212 | 2189.698
213 | 2185.846
214 | 2181.964
215 | 2178.433
216 | 2174.441
217 | 2170.439
218 | 2166.788
219 | 2162.993
220 | 2159.161
221 | 2155.4944
222 | 2151.448
223 | 2147.74
224 | 2143.835
225 | 2139.906
226 | 2135.94
227 | 2132.489
228 | 2128.391
229 | 2124.698
230 | 2121.03
231 | 2116.671
232 | 2113.122
233 | 2108.981
234 | 2105.1216
235 | 2101.37
236 | 2097.006
237 | 2093.156
238 | 2089.538
239 | 2085.424
240 | 2081.711
241 | 2077.934
242 | 2073.697
243 | 2069.849
244 | 2066.196
245 | 2062.028
246 | 2058.0544