## Cycle
Cycle (N) | Capacity (mAh)
1 | 1001.7352
2 | 2652.593
3 | 2652.351
4 | 2651.21
5 | 2649.668
6 | 2648.207
7 | 2646.7008
8 | 2645.028
9 | 2643.414
10 | 2641.736
11 | 2640.438
12 | 2639.2384
13 | 2637.682
14 | 2636.33
15 | 2635.148
16 | 2633.786
17 | 2632.658
18 | 2631.496
19 | 2630.32
20 | 2629.177
21 | 2627.8992
22 | 2627.041
23 | 2625.815
24 | 2624.908
25 | 2623.928
26 | 2622.785
27 | 2622.052
28 | 2621.009
29 | 2620.249
30 | 2619.047
31 | 2618.155
32 | 2617.163
33 | 2616.245
34 | 2615.336
35 | 2614.412
36 | 2613.137
37 | 2612.724
38 | 2611.936
39 | 2610.648
40 | 2609.492
41 | 2608.669
42 | 2607.472
43 | 2606.513
44 | 2605.586
45 | 2604.3792
46 | 2603.488
47 | 2602.388
48 | 2601.419
49 | 2600.455
50 | 2599.492
51 | 2598.346
52 | 2597.224
53 | 2595.934
54 | 2595.104
55 | 2593.888
56 | 2592.772
57 | 2591.867
58 | 2590.257
59 | 2589.404
60 | 2588.364
61 | 2587.118
62 | 2586
63 | 2584.654
64 | 2583.633
65 | 2582.311
66 | 2581.196
67 | 2579.5936
68 | 2578.72
69 | 2577.623
70 | 2576.184
71 | 2574.6384
72 | 2573.113
73 | 2572.1952
74 | 2570.832
75 | 2569.3648
76 | 2567.992
77 | 2566.489
78 | 2565.299
79 | 2563.695
80 | 2562.308
81 | 2560.97
82 | 2559.537
83 | 2557.996
84 | 2556.647
85 | 2554.981
86 | 2553.328
87 | 2552.0416
88 | 2550.091
89 | 2548.7936
90 | 2547.216
91 | 2545.364
92 | 2543.492
93 | 2541.903
94 | 2539.979
95 | 2538.154
96 | 2536.121
97 | 2534.364
98 | 2532.7
99 | 2530.778
100 | 2528.873
101 | 2526.773
102 | 2525.103
103 | 2523.246
104 | 2521.342
105 | 2519.174
106 | 2517.345
107 | 2515.278
108 | 2513.356
109 | 2511.4352
110 | 2509.553
111 | 2507.548
112 | 2505.572
113 | 2503.656
114 | 2501.607
115 | 2499.623
116 | 2497.7216
117 | 2495.754
118 | 2493.713
119 | 2491.705
120 | 2489.896
121 | 2487.839
122 | 2485.759
123 | 2483.719
124 | 2481.575
125 | 2479.479
126 | 2477.49
127 | 2475.284
128 | 2473.066
129 | 2470.902
130 | 2468.738
131 | 2466.68
132 | 2464.42
133 | 2462.2192
134 | 2460.057
135 | 2457.958
136 | 2455.923
137 | 2453.847
138 | 2451.551
139 | 2449.292
140 | 2447.0848
141 | 2444.951
142 | 2442.609
143 | 2440.599
144 | 2438.1664
145 | 2435.798
146 | 2433.623
147 | 2431.031
148 | 2428.975
149 | 2426.56
150 | 2424.097
151 | 2421.956
152 | 2419.57
153 | 2416.804
154 | 2414.678
155 | 2411.948
156 | 2409.51
157 | 2406.539
158 | 2403.652
159 | 2401.281
160 | 2398.293
161 | 2395.489
162 | 2392.812
163 | 2389.992
164 | 2387.448
165 | 2384.2016
166 | 2381.198
167 | 2378.447
168 | 2374.959
169 | 2371.988
170 | 2368.99
171 | 2365.959
172 | 2362.648
173 | 2359.85
174 | 2356.46
175 | 2353.586
176 | 2350.698
177 | 2347.3264
178 | 2343.775
179 | 2340.522
180 | 2336.989
181 | 2333.557
182 | 2330.213
183 | 2326.913
184 | 2323.028
185 | 2319.66
186 | 2316.177
187 | 2312.4
188 | 2308.847
189 | 2305.308
190 | 2301.646
191 | 2297.6128
192 | 2293.928
193 | 2290.212
194 | 2286.4848
195 | 2282.72
196 | 2278.195
197 | 2274.666
198 | 2270.625
199 | 2266.191
200 | 2261.94
201 | 2257.7568
202 | 2253.3648
203 | 2249.414
204 | 2245.281
205 | 2241.241
206 | 2237.429
207 | 2233.438
208 | 2229.391
209 | 2225.426
210 | 2221.471
211 | 2217.766
212 | 2213.916
213 | 2210.269
214 | 2205.762
215 | 2202.025
216 | 2198.388
217 | 2194.288
218 | 2190.47
219 | 2186.587
220 | 2182.911
221 | 2178.81
222 | 2174.795
223 | 2171.0608
224 | 2167.04
225 | 2163.0784
226 | 2159.024
227 | 2155.167
228 | 2151.172
229 | 2147.462
230 | 2143.475
231 | 2139.581
232 | 2135.938
233 | 2131.808
234 | 2127.986
235 | 2124.031
236 | 2120.124
237 | 2115.967
238 | 2111.878
239 | 2107.871
240 | 2104.111
241 | 2100.0688
242 | 2096.021
243 | 2092.273
244 | 2088.308
245 | 2084.129
246 | 2080.08
247 | 2076.027