## Cycle
Cycle (N) | Capacity (mAh)
1 | 874.0457
2 | 2621.689
3 | 2621.822
4 | 2621.191
5 | 2619.955
6 | 2618.7184
7 | 2617.336
8 | 2615.724
9 | 2614.788
10 | 2613.22
11 | 2611.384
12 | 2609.64
13 | 2608.157
14 | 2606.763
15 | 2605.225
16 | 2603.836
17 | 2602.374
18 | 2601.372
19 | 2600.156
20 | 2599.02
21 | 2597.803
22 | 2596.499
23 | 2595.423
24 | 2594.178
25 | 2592.781
26 | 2591.932
27 | 2590.606
28 | 2589.322
29 | 2588.164
30 | 2586.988
31 | 2585.787
32 | 2584.493
33 | 2583.298
34 | 2581.969
35 | 2580.799
36 | 2579.624
37 | 2578.409
38 | 2577.161
39 | 2576
40 | 2574.547
41 | 2573.456
42 | 2572.114
43 | 2570.96
44 | 2569.653
45 | 2568.19
46 | 2567.2528
47 | 2565.778
48 | 2564.745
49 | 2563.3808
50 | 2562.0928
51 | 2560.8016
52 | 2559.345
53 | 2558.219
54 | 2556.88
55 | 2555.48
56 | 2554.387
57 | 2552.736
58 | 2551.335
59 | 2549.913
60 | 2548.6752
61 | 2547.581
62 | 2545.874
63 | 2544.392
64 | 2543.034
65 | 2541.418
66 | 2539.828
67 | 2538.516
68 | 2537.06
69 | 2535.318
70 | 2533.735
71 | 2532.191
72 | 2530.757
73 | 2528.975
74 | 2527.435
75 | 2525.614
76 | 2524.109
77 | 2522.301
78 | 2520.714
79 | 2518.652
80 | 2517.012
81 | 2515.419
82 | 2513.575
83 | 2511.83
84 | 2510.024
85 | 2508.4608
86 | 2506.223
87 | 2504.63
88 | 2502.924
89 | 2501.0128
90 | 2499.111
91 | 2497.268
92 | 2495.271
93 | 2493.479
94 | 2491.51
95 | 2489.609
96 | 2487.711
97 | 2485.69
98 | 2483.663
99 | 2481.804
100 | 2477.9
101 | 2477.826
102 | 2475.823
103 | 2473.666
104 | 2471.81
105 | 2469.92
106 | 2467.967
107 | 2465.804
108 | 2463.83
109 | 2461.665
110 | 2459.735
111 | 2457.684
112 | 2455.538
113 | 2453.503
114 | 2451.268
115 | 2449.358
116 | 2447.1536
117 | 2444.8
118 | 2442.82
119 | 2440.659
120 | 2438.42
121 | 2436.319
122 | 2434.1344
123 | 2432.059
124 | 2429.726
125 | 2427.439
126 | 2425.353
127 | 2422.999
128 | 2420.54
129 | 2418.458
130 | 2416.169
131 | 2413.857
132 | 2411.383
133 | 2409.128
134 | 2406.753
135 | 2404.4016
136 | 2401.956
137 | 2399.645
138 | 2397.265
139 | 2394.892
140 | 2392.283
141 | 2389.72
142 | 2387.159
143 | 2384.633
144 | 2381.917
145 | 2379.393
146 | 2376.399
147 | 2373.69
148 | 2371.148
149 | 2368.415
150 | 2365.344
151 | 2362.359
152 | 2359.544
153 | 2357.104
154 | 2354.165
155 | 2351.3808
156 | 2348.535
157 | 2345.555
158 | 2342.7
159 | 2339.824
160 | 2337.116
161 | 2334.028
162 | 2331.166
163 | 2328.124
164 | 2325.07
165 | 2322.159
166 | 2319.335
167 | 2316.08
168 | 2313.225
169 | 2310.0016
170 | 2307.189
171 | 2303.958
172 | 2300.7984
173 | 2297.399
174 | 2294.574
175 | 2291.471
176 | 2288.42
177 | 2285.227
178 | 2282.239
179 | 2278.985
180 | 2275.782
181 | 2272.788
182 | 2269.648
183 | 2266.639
184 | 2263.652
185 | 2260.636
186 | 2257.424
187 | 2254.384
188 | 2251.376
189 | 2248.28
190 | 2245.46
191 | 2242.341
192 | 2239.191
193 | 2236.161
194 | 2233.142
195 | 2230.101
196 | 2227.175
197 | 2223.953
198 | 2220.621
199 | 2217.802
200 | 2214.437
201 | 2211.631
202 | 2208.264
203 | 2205.208
204 | 2201.96
205 | 2198.652
206 | 2195.845
207 | 2192.54
208 | 2189.306
209 | 2186.097
210 | 2182.856
211 | 2179.666
212 | 2176.116
213 | 2173.171
214 | 2169.945
215 | 2166.556
216 | 2163.446
217 | 2160.066
218 | 2156.5584
219 | 2153.273
220 | 2150.002
221 | 2146.691
222 | 2143.544
223 | 2140.001
224 | 2136.482
225 | 2132.908
226 | 2129.3216
227 | 2125.617
228 | 2121.798
229 | 2118.073
230 | 2114.545
231 | 2110.394
232 | 2106.736
233 | 2102.8464
234 | 2099.035
235 | 2095.246
236 | 2091.037
237 | 2086.917
238 | 2082.894
239 | 2078.67
240 | 2074.684
241 | 2070.221
242 | 2066.41
243 | 2062.493
244 | 2058.229
245 | 2054.287
246 | 2050.136
247 | 2046.115
248 | 2041.943
249 | 2038.009
250 | 2033.618
251 | 2029.732
252 | 2025.626
253 | 2021.352
254 | 2016.815
255 | 2012.766
256 | 2008.511
257 | 2004.116
258 | 1999.884
259 | 1995.5936
260 | 1991.208
261 | 1986.908
262 | 1982.441
263 | 1977.828
264 | 1973.638
265 | 1968.788
266 | 1964.255
267 | 1959.521
268 | 1954.412
269 | 1949.161
270 | 1944.176
271 | 1938.918