## Cycle
Cycle (N) | Capacity (mAh)
1 | 902.491
2 | 2620.429
3 | 2620.99
4 | 2620.757
5 | 2619.7008
6 | 2618.6384
7 | 2617.098
8 | 2616.014
9 | 2614.6736
10 | 2613.128
11 | 2611.5712
12 | 2610.268
13 | 2608.895
14 | 2607.509
15 | 2606.281
16 | 2604.825
17 | 2603.533
18 | 2602.214
19 | 2601.1648
20 | 2599.781
21 | 2598.892
22 | 2597.65
23 | 2596.472
24 | 2595.542
25 | 2593.9728
26 | 2592.93
27 | 2591.876
28 | 2590.723
29 | 2589.462
30 | 2588.348
31 | 2587.023
32 | 2585.818
33 | 2584.597
34 | 2583.268
35 | 2581.976
36 | 2581.013
37 | 2579.503
38 | 2578.25
39 | 2577.003
40 | 2575.528
41 | 2574.146
42 | 2572.596
43 | 2570.989
44 | 2569.763
45 | 2568.44
46 | 2567.059
47 | 2565.6048
48 | 2564.007
49 | 2562.784
50 | 2561.304
51 | 2559.863
52 | 2558.272
53 | 2556.674
54 | 2555.401
55 | 2553.815
56 | 2552.116
57 | 2550.7408
58 | 2549.164
59 | 2547.524
60 | 2546.124
61 | 2544.753
62 | 2543.235
63 | 2541.682
64 | 2540.105
65 | 2538.681
66 | 2537.0064
67 | 2535.454
68 | 2534.046
69 | 2532.384
70 | 2530.713
71 | 2529.27
72 | 2527.842
73 | 2526.184
74 | 2524.498
75 | 2523.027
76 | 2521.445
77 | 2519.7616
78 | 2518.299
79 | 2516.61
80 | 2514.983
81 | 2513.3728
82 | 2511.858
83 | 2510.31
84 | 2508.605
85 | 2507.005
86 | 2505.129
87 | 2503.597
88 | 2502.05
89 | 2500.198
90 | 2498.659
91 | 2496.9664
92 | 2495.022
93 | 2493.391
94 | 2491.463
95 | 2489.636
96 | 2487.784
97 | 2485.9008
98 | 2484.165
99 | 2479.582
100 | 2480.47
101 | 2478.437
102 | 2476.555
103 | 2474.433
104 | 2472.6384
105 | 2470.631
106 | 2468.868
107 | 2466.623
108 | 2464.744
109 | 2462.826
110 | 2460.74
111 | 2458.678
112 | 2456.944
113 | 2454.556
114 | 2452.838
115 | 2450.369
116 | 2448.271
117 | 2446.02
118 | 2444.001
119 | 2441.88
120 | 2439.642
121 | 2437.506
122 | 2435.2352
123 | 2433.121
124 | 2430.701
125 | 2428.627
126 | 2426.33
127 | 2424.024
128 | 2421.83
129 | 2419.66
130 | 2417.108
131 | 2414.961
132 | 2412.627
133 | 2410.099
134 | 2407.867
135 | 2405.532
136 | 2403.258
137 | 2400.708
138 | 2398.378
139 | 2395.871
140 | 2393.228
141 | 2390.458
142 | 2388.254
143 | 2385.302
144 | 2383.015
145 | 2380.071
146 | 2377.616
147 | 2374.75
148 | 2372.1792
149 | 2369.249
150 | 2366.432
151 | 2363.323
152 | 2360.618
153 | 2357.348
154 | 2354.209
155 | 2350.997
156 | 2347.964
157 | 2345.2016
158 | 2342.001
159 | 2338.993
160 | 2335.53
161 | 2332.438
162 | 2329.304
163 | 2326.004
164 | 2322.958
165 | 2320.032
166 | 2316.681
167 | 2313.304
168 | 2310.024
169 | 2306.6624
170 | 2303.396
171 | 2300.04
172 | 2296.895
173 | 2293.666
174 | 2290.1
175 | 2286.67
176 | 2283.383
177 | 2279.656
178 | 2276.217
179 | 2272.352
180 | 2268.783
181 | 2265.435
182 | 2261.85
183 | 2258.028
184 | 2254.547
185 | 2250.888
186 | 2247.264
187 | 2243.556
188 | 2240.013
189 | 2236.065
190 | 2232.383
191 | 2228.762
192 | 2224.826
193 | 2221.153
194 | 2217.069
195 | 2213.319
196 | 2209.516
197 | 2205.609
198 | 2201.735
199 | 2197.933
200 | 2193.957
201 | 2190.286
202 | 2186.324
203 | 2182.345
204 | 2178.807
205 | 2174.764
206 | 2170.4816
207 | 2167.018
208 | 2163.224
209 | 2159.427
210 | 2155.72
211 | 2151.825
212 | 2147.858
213 | 2143.913
214 | 2140.053
215 | 2136.09
216 | 2131.782
217 | 2127.798
218 | 2123.35
219 | 2119.1312
220 | 2114.903
221 | 2110.0448
222 | 2105.533
223 | 2101.115
224 | 2096.496
225 | 2091.793
226 | 2087.27
227 | 2082.396
228 | 2077.9
229 | 2073.318
230 | 2068.636
231 | 2064.004
232 | 2059.179
233 | 2054.129
234 | 2049.405
235 | 2044.221
236 | 2039.278
237 | 2034.153
238 | 2028.308
239 | 2023.188
240 | 2017.435
241 | 2011.435
242 | 2005.594
243 | 1999.259
244 | 1993.051
245 | 1986.52
246 | 1980.713
247 | 1974.522
248 | 1968.4272
249 | 1962.063
250 | 1955.646
251 | 1949.552
252 | 1943.108
253 | 1936.9
254 | 1930.263
255 | 1923.917
256 | 1917.801
257 | 1911.308
258 | 1904.6144
259 | 1897.997
260 | 1891.5824
261 | 1884.794
262 | 1878.305
263 | 1871.494
264 | 1864.565
265 | 1857.655
266 | 1850.513
267 | 1842.974
268 | 1835.59