## Cycle
Cycle (N) | Capacity (mAh)
1 | 978.1155
2 | 2623.241
3 | 2623.489
4 | 2623.223
5 | 2622.208
6 | 2620.959
7 | 2619.882
8 | 2618.472
9 | 2617.0128
10 | 2615.697
11 | 2614.141
12 | 2612.893
13 | 2611.5136
14 | 2610.123
15 | 2608.922
16 | 2607.724
17 | 2606.628
18 | 2605.376
19 | 2604.315
20 | 2603.167
21 | 2601.911
22 | 2600.686
23 | 2599.633
24 | 2598.196
25 | 2597.223
26 | 2596.034
27 | 2594.938
28 | 2593.8192
29 | 2592.764
30 | 2591.5
31 | 2590.3536
32 | 2588.935
33 | 2587.839
34 | 2586.624
35 | 2585.463
36 | 2584.168
37 | 2583.03
38 | 2581.7952
39 | 2580.704
40 | 2579.663
41 | 2578.092
42 | 2576.962
43 | 2575.785
44 | 2574.65
45 | 2573.362
46 | 2572.308
47 | 2571.082
48 | 2569.754
49 | 2568.524
50 | 2567.09
51 | 2566.041
52 | 2564.428
53 | 2563.424
54 | 2561.918
55 | 2560.975
56 | 2559.461
57 | 2558.251
58 | 2556.985
59 | 2555.547
60 | 2554.361
61 | 2552.8464
62 | 2551.809
63 | 2550.232
64 | 2549.004
65 | 2547.649
66 | 2546.245
67 | 2544.972
68 | 2543.5872
69 | 2542.263
70 | 2540.99
71 | 2539.603
72 | 2538.199
73 | 2536.863
74 | 2535.477
75 | 2533.751
76 | 2532.19
77 | 2530.647
78 | 2529.145
79 | 2527.613
80 | 2526.05
81 | 2524.5312
82 | 2523.042
83 | 2521.588
84 | 2520.117
85 | 2518.713
86 | 2516.949
87 | 2515.234
88 | 2513.9328
89 | 2512.236
90 | 2510.636
91 | 2509.046
92 | 2507.18
93 | 2505.754
94 | 2504.185
95 | 2502.418
96 | 2500.809
97 | 2499.1136
98 | 2497.513
99 | 2495.791
100 | 2493.538
101 | 2492.159
102 | 2490.338
103 | 2488.65
104 | 2486.769
105 | 2485.212
106 | 2483.447
107 | 2481.558
108 | 2479.883
109 | 2478.18
110 | 2476.344
111 | 2474.692
112 | 2472.822
113 | 2470.929
114 | 2469.083
115 | 2466.884
116 | 2465.2016
117 | 2462.95
118 | 2460.966
119 | 2459.024
120 | 2456.828
121 | 2454.822
122 | 2452.972
123 | 2450.724
124 | 2448.8064
125 | 2446.692
126 | 2444.564
127 | 2442.671
128 | 2440.539
129 | 2438.456
130 | 2436.386
131 | 2434.143
132 | 2432.066
133 | 2429.606
134 | 2427.641
135 | 2425.272
136 | 2423.117
137 | 2420.769
138 | 2418.787
139 | 2416.212
140 | 2414.1648
141 | 2411.823
142 | 2409.502
143 | 2407.128
144 | 2404.811
145 | 2402.358
146 | 2400.0288
147 | 2397.682
148 | 2395.22
149 | 2392.912
150 | 2390.35
151 | 2387.887
152 | 2385.4048
153 | 2382.794
154 | 2380.364
155 | 2377.983
156 | 2375.291
157 | 2372.887
158 | 2370.378
159 | 2367.68
160 | 2365.189
161 | 2362.513
162 | 2359.913
163 | 2357.24
164 | 2354.39
165 | 2351.719
166 | 2348.997
167 | 2346.077
168 | 2343.159
169 | 2340.219
170 | 2337.628
171 | 2334.5136
172 | 2331.77
173 | 2328.874
174 | 2326.077
175 | 2323.044
176 | 2320.302
177 | 2317.4816
178 | 2314.4624
179 | 2311.807
180 | 2308.6672
181 | 2305.848
182 | 2302.926
183 | 2299.765
184 | 2296.757
185 | 2293.867
186 | 2290.7872
187 | 2287.816
188 | 2284.792
189 | 2281.944
190 | 2278.771
191 | 2275.982
192 | 2272.961
193 | 2269.877
194 | 2266.8416
195 | 2263.77
196 | 2260.6416
197 | 2257.801
198 | 2254.776
199 | 2251.875
200 | 2248.958
201 | 2245.803
202 | 2243.014
203 | 2240.097
204 | 2236.967
205 | 2234.037
206 | 2231.083
207 | 2228.0672
208 | 2225.043
209 | 2221.939
210 | 2218.8048
211 | 2215.934
212 | 2212.996
213 | 2210.0928
214 | 2206.87
215 | 2203.842
216 | 2201.005
217 | 2197.975
218 | 2194.933
219 | 2191.93
220 | 2188.832
221 | 2186.146
222 | 2182.965
223 | 2179.972
224 | 2176.825
225 | 2173.6848
226 | 2170.55
227 | 2167.624
228 | 2164.525
229 | 2161.675
230 | 2158.7824
231 | 2155.531
232 | 2152.484
233 | 2149.58
234 | 2146.497
235 | 2143.271
236 | 2140.426
237 | 2137.235
238 | 2134.261
239 | 2130.887
240 | 2128.1248
241 | 2124.859
242 | 2121.645
243 | 2118.492
244 | 2115.374
245 | 2112.331
246 | 2109.13
247 | 2105.921
248 | 2102.934
249 | 2099.3952
250 | 2096.3056
251 | 2092.922
252 | 2089.569
253 | 2086.24
254 | 2083.099
255 | 2079.725
256 | 2076.368
257 | 2073.141
258 | 2069.969
259 | 2066.609
260 | 2063.201
261 | 2059.912
262 | 2056.561
263 | 2053.244
264 | 2050.0288
265 | 2046.758
266 | 2043.2576
267 | 2039.879
268 | 2036.724
269 | 2033.173
270 | 2029.752
271 | 2026.228
272 | 1674.897