## Cycle
Cycle (N) | Capacity (mAh)
1 | 985.0103
2 | 2630.009
3 | 2630.461
4 | 2629.599
5 | 2628.544
6 | 2627.164
7 | 2625.399
8 | 2624.02
9 | 2622.61
10 | 2621.1952
11 | 2619.544
12 | 2618.387
13 | 2617.067
14 | 2615.464
15 | 2614.22
16 | 2612.905
17 | 2611.631
18 | 2610.322
19 | 2609.158
20 | 2607.76
21 | 2606.575
22 | 2605.476
23 | 2604.393
24 | 2603.204
25 | 2601.8608
26 | 2600.851
27 | 2599.8064
28 | 2598.656
29 | 2597.352
30 | 2596.0416
31 | 2594.8272
32 | 2593.564
33 | 2592.62
34 | 2591.143
35 | 2589.974
36 | 2588.921
37 | 2587.493
38 | 2586.2928
39 | 2584.9888
40 | 2583.68
41 | 2582.266
42 | 2580.904
43 | 2579.946
44 | 2578.476
45 | 2577.076
46 | 2575.879
47 | 2574.688
48 | 2573.415
49 | 2572.045
50 | 2570.7456
51 | 2569.4656
52 | 2568.177
53 | 2566.7664
54 | 2565.654
55 | 2564.216
56 | 2563.116
57 | 2561.908
58 | 2560.434
59 | 2559.014
60 | 2557.846
61 | 2556.48
62 | 2555.213
63 | 2553.803
64 | 2552.585
65 | 2551.28
66 | 2549.741
67 | 2548.3488
68 | 2546.876
69 | 2545.669
70 | 2544.322
71 | 2542.8784
72 | 2541.554
73 | 2540.082
74 | 2538.7
75 | 2537.122
76 | 2535.585
77 | 2534.168
78 | 2532.763
79 | 2531.268
80 | 2529.914
81 | 2528.255
82 | 2526.892
83 | 2525.446
84 | 2523.875
85 | 2522.186
86 | 2520.71
87 | 2519.25
88 | 2517.663
89 | 2515.842
90 | 2514.373
91 | 2512.651
92 | 2511.248
93 | 2509.392
94 | 2507.792
95 | 2506.171
96 | 2504.624
97 | 2502.939
98 | 2501.239
99 | 2499.593
100 | 2497.534
101 | 2496.176
102 | 2494.511
103 | 2492.768
104 | 2491.14
105 | 2489.151
106 | 2487.306
107 | 2485.744
108 | 2483.918
109 | 2482.017
110 | 2480.219
111 | 2478.597
112 | 2476.477
113 | 2474.658
114 | 2472.935
115 | 2470.7744
116 | 2468.918
117 | 2466.959
118 | 2464.977
119 | 2462.9
120 | 2460.911
121 | 2458.804
122 | 2456.879
123 | 2454.666
124 | 2452.5984
125 | 2450.578
126 | 2448.353
127 | 2446.2848
128 | 2444.095
129 | 2441.824
130 | 2439.492
131 | 2437.4416
132 | 2434.99
133 | 2432.8016
134 | 2430.3952
135 | 2428.16
136 | 2425.9456
137 | 2423.586
138 | 2421.13
139 | 2418.582
140 | 2415.919
141 | 2413.71
142 | 2411.2064
143 | 2408.861
144 | 2406.3344
145 | 2403.8336
146 | 2401.134
147 | 2398.528
148 | 2395.985
149 | 2393.062
150 | 2390.495
151 | 2387.574
152 | 2384.869
153 | 2382.1248
154 | 2379.193
155 | 2376.21
156 | 2373.119
157 | 2370.351
158 | 2367.089
159 | 2363.998
160 | 2360.514
161 | 2357.0416
162 | 2353.829
163 | 2350.514
164 | 2346.969
165 | 2343.759
166 | 2340.37
167 | 2336.842
168 | 2333.049
169 | 2329.652
170 | 2326.315
171 | 2322.641
172 | 2319.243
173 | 2315.673
174 | 2312.021
175 | 2308.287
176 | 2304.766
177 | 2301.217
178 | 2297.642
179 | 2294.041
180 | 2289.874
181 | 2286.326
182 | 2282.616
183 | 2279.023
184 | 2275.206
185 | 2271.264
186 | 2267.348
187 | 2263.282
188 | 2259.382
189 | 2255.515
190 | 2251.622
191 | 2247.494
192 | 2243.405
193 | 2239.48
194 | 2235.4928
195 | 2231.386
196 | 2227.337
197 | 2223.393
198 | 2218.926
199 | 2214.7776
200 | 2210.621
201 | 2206.225
202 | 2201.817
203 | 2197.313
204 | 2192.621
205 | 2188.567
206 | 2183.7
207 | 2178.6288
208 | 2174.153
209 | 2169.368
210 | 2164.795
211 | 2160.211
212 | 2155.26
213 | 2150.387
214 | 2145.449
215 | 2140.55
216 | 2135.928
217 | 2130.891
218 | 2125.724
219 | 2121.193
220 | 2116.278
221 | 2111.4624
222 | 2106.448
223 | 2101.533
224 | 2096.681
225 | 2091.836
226 | 2087.072
227 | 2082.268
228 | 2077.468
229 | 2072.67
230 | 2067.649
231 | 2062.74
232 | 2057.685
233 | 2052.349
234 | 2047.3888
235 | 2042.374
236 | 2037.319
237 | 2032.309
238 | 2027.228
239 | 2022.014
240 | 2016.782
241 | 2011.468
242 | 2006.322
243 | 2001.076
244 | 1995.786
245 | 1990.501
246 | 1984.6848
247 | 1979.333
248 | 1973.551
249 | 1967.67
250 | 1961.652
251 | 1955.556
252 | 1948.979
253 | 1942.468
254 | 1935.848
255 | 1929.376
256 | 1922.807
257 | 1916.172
258 | 1909.946
259 | 1903.3248
260 | 1896.544
261 | 1890.121
262 | 1883.2656
263 | 1876.4272
264 | 1869.208
265 | 1862.125
266 | 1854.901
267 | 1847.226
268 | 1839.789
269 | 1832
270 | 1824.54