## Cycle
Cycle (N) | Capacity (mAh)
1 | 980.837
2 | 2622.299
3 | 2622.905
4 | 2622.368
5 | 2621.398
6 | 2620.404
7 | 2618.724
8 | 2617.365
9 | 2615.984
10 | 2614.28
11 | 2612.639
12 | 2611.256
13 | 2610.087
14 | 2608.696
15 | 2607.303
16 | 2606.145
17 | 2605.019
18 | 2603.634
19 | 2602.633
20 | 2601.272
21 | 2600.087
22 | 2598.95
23 | 2597.706
24 | 2596.6608
25 | 2595.588
26 | 2594.324
27 | 2593.221
28 | 2592.07
29 | 2590.888
30 | 2589.84
31 | 2588.559
32 | 2587.365
33 | 2586.099
34 | 2584.972
35 | 2583.564
36 | 2582.431
37 | 2581.186
38 | 2579.93
39 | 2578.893
40 | 2577.39
41 | 2576.182
42 | 2574.914
43 | 2573.676
44 | 2572.518
45 | 2571.059
46 | 2570.131
47 | 2568.92
48 | 2567.439
49 | 2566.268
50 | 2564.994
51 | 2563.833
52 | 2562.456
53 | 2561.324
54 | 2559.804
55 | 2558.6416
56 | 2557.164
57 | 2555.99
58 | 2554.647
59 | 2553.361
60 | 2551.838
61 | 2550.601
62 | 2549.473
63 | 2548.15
64 | 2546.694
65 | 2545.222
66 | 2543.81
67 | 2542.5664
68 | 2541.056
69 | 2539.7072
70 | 2538.096
71 | 2536.696
72 | 2535.065
73 | 2533.83
74 | 2532.602
75 | 2530.904
76 | 2529.623
77 | 2528.0416
78 | 2526.551
79 | 2525.148
80 | 2523.4608
81 | 2521.842
82 | 2520.35
83 | 2518.824
84 | 2517.002
85 | 2515.591
86 | 2513.984
87 | 2512.261
88 | 2510.82
89 | 2509.0048
90 | 2507.283
91 | 2506.081
92 | 2504.0864
93 | 2502.397
94 | 2500.607
95 | 2498.52
96 | 2496.99
97 | 2495.325
98 | 2493.46
99 | 2491.664
100 | 2487.705
101 | 2487.796
102 | 2486.049
103 | 2484.049
104 | 2482.127
105 | 2480.435
106 | 2478.408
107 | 2476.569
108 | 2474.548
109 | 2472.343
110 | 2470.597
111 | 2468.422
112 | 2466.661
113 | 2464.271
114 | 2462.441
115 | 2460.237
116 | 2457.846
117 | 2456.068
118 | 2453.91
119 | 2451.666
120 | 2449.236
121 | 2447.404
122 | 2445.1392
123 | 2442.7728
124 | 2440.48
125 | 2438.4288
126 | 2436.107
127 | 2433.951
128 | 2431.527
129 | 2429.1472
130 | 2426.911
131 | 2424.516
132 | 2421.979
133 | 2419.923
134 | 2417.507
135 | 2415.427
136 | 2412.776
137 | 2410.5072
138 | 2408.076
139 | 2405.587
140 | 2403.144
141 | 2400.841
142 | 2398.56
143 | 2395.928
144 | 2393.346
145 | 2390.784
146 | 2388.327
147 | 2385.704
148 | 2382.995
149 | 2380.29
150 | 2377.584
151 | 2375.019
152 | 2372.062
153 | 2369.51
154 | 2366.745
155 | 2364.019
156 | 2361.257
157 | 2358.783
158 | 2355.794
159 | 2352.873
160 | 2349.903
161 | 2346.999
162 | 2344.152
163 | 2340.9216
164 | 2337.95
165 | 2334.71
166 | 2331.6288
167 | 2328.358
168 | 2325.228
169 | 2321.993
170 | 2318.743
171 | 2315.783
172 | 2312.716
173 | 2309.473
174 | 2306.369
175 | 2303.239
176 | 2300.37
177 | 2296.986
178 | 2293.731
179 | 2290.438
180 | 2287.2336
181 | 2283.99
182 | 2280.7392
183 | 2277.447
184 | 2274.001
185 | 2270.808
186 | 2267.484
187 | 2264.438
188 | 2260.897
189 | 2257.765
190 | 2254.086
191 | 2250.958
192 | 2247.598
193 | 2244.39
194 | 2241.131
195 | 2237.686
196 | 2234.17
197 | 2230.85
198 | 2227.456
199 | 2223.815
200 | 2220.671
201 | 2217.371
202 | 2213.833
203 | 2210.474
204 | 2207.009
205 | 2203.546
206 | 2200.148
207 | 2196.703
208 | 2193.408
209 | 2189.918
210 | 2186.6848
211 | 2182.887
212 | 2179.147
213 | 2175.7536
214 | 2172.201
215 | 2168.52
216 | 2164.456
217 | 2160.675
218 | 2157.087
219 | 2153.226
220 | 2149.351
221 | 2145.794
222 | 2141.692
223 | 2137.616
224 | 2133.77
225 | 2129.711
226 | 2125.56
227 | 2121.746
228 | 2117.382
229 | 2113.372
230 | 2109.129
231 | 2104.864
232 | 2100.823
233 | 2096.124
234 | 2091.815
235 | 2087.431
236 | 2083.058
237 | 2078.634
238 | 2073.81
239 | 2069.075
240 | 2064.159
241 | 2059.315
242 | 2054.177
243 | 2049.361
244 | 2044.587
245 | 2039.474
246 | 2034.828
247 | 2030.05
248 | 2024.994
249 | 2019.868
250 | 2014.785
251 | 2009.3312
252 | 2004.355
253 | 1999.035
254 | 1993.63
255 | 1988.157
256 | 1982.412
257 | 1976.666
258 | 1970.867
259 | 1964.914
260 | 1958.857
261 | 1952.91
262 | 1946.828
263 | 1940.171
264 | 1933.842
265 | 1927.6
266 | 1920.713
267 | 1914.39
268 | 1908.026
269 | 1901.099
270 | 1894.773