## Cycle
Cycle (N) | Capacity (mAh)
1 | 980.0121
2 | 2624.7664
3 | 2625.441
4 | 2624.775
5 | 2623.463
6 | 2622.263
7 | 2620.919
8 | 2619.585
9 | 2618.081
10 | 2616.674
11 | 2615.1216
12 | 2613.753
13 | 2612.466
14 | 2610.889
15 | 2609.661
16 | 2607.985
17 | 2606.72
18 | 2605.29
19 | 2603.623
20 | 2602.197
21 | 2600.8016
22 | 2599.211
23 | 2597.831
24 | 2596.3552
25 | 2594.758
26 | 2593.379
27 | 2591.8
28 | 2590.237
29 | 2588.714
30 | 2587.349
31 | 2585.484
32 | 2584.085
33 | 2582.775
34 | 2581.116
35 | 2579.764
36 | 2578.1216
37 | 2576.54
38 | 2575.097
39 | 2573.564
40 | 2571.793
41 | 2570.272
42 | 2568.52
43 | 2566.872
44 | 2564.976
45 | 2563.5
46 | 2561.407
47 | 2560.036
48 | 2558.513
49 | 2556.543
50 | 2554.913
51 | 2553.266
52 | 2551.616
53 | 2550.203
54 | 2548.731
55 | 2547.2944
56 | 2545.916
57 | 2544.615
58 | 2543.2992
59 | 2542.174
60 | 2541.061
61 | 2539.694
62 | 2538.586
63 | 2537.29
64 | 2536.148
65 | 2534.716
66 | 2533.359
67 | 2532.054
68 | 2530.43
69 | 2529.0912
70 | 2527.441
71 | 2525.974
72 | 2524.314
73 | 2522.503
74 | 2520.892
75 | 2519.268
76 | 2517.462
77 | 2515.604
78 | 2514.028
79 | 2512.374
80 | 2510.48
81 | 2509.104
82 | 2507.204
83 | 2505.6192
84 | 2504.126
85 | 2502.265
86 | 2500.175
87 | 2498.361
88 | 2496.636
89 | 2494.817
90 | 2492.6656
91 | 2490.947
92 | 2489.242
93 | 2487.1344
94 | 2485.248
95 | 2483.412
96 | 2481.576
97 | 2479.323
98 | 2477.283
99 | 2473.791
100 | 2472.919
101 | 2470.594
102 | 2468.369
103 | 2466.263
104 | 2463.82
105 | 2461.435
106 | 2459.063
107 | 2456.698
108 | 2454.2672
109 | 2451.903
110 | 2449.36
111 | 2447.059
112 | 2444.056
113 | 2441.62
114 | 2438.826
115 | 2436.516
116 | 2433.8048
117 | 2431.045
118 | 2428.296
119 | 2425.548
120 | 2423.0672
121 | 2419.988
122 | 2417.118
123 | 2414.295
124 | 2411.379
125 | 2408.288
126 | 2405.65
127 | 2402.423
128 | 2399.411
129 | 2396.408
130 | 2393.015
131 | 2389.644
132 | 2386.24
133 | 2382.971
134 | 2379.703
135 | 2376.3264
136 | 2372.84
137 | 2369.41
138 | 2365.779
139 | 2362.398
140 | 2358.896
141 | 2355.1136
142 | 2351.942
143 | 2347.846
144 | 2344.162
145 | 2340.496
146 | 2336.911
147 | 2332.847
148 | 2328.817
149 | 2324.988
150 | 2320.705
151 | 2316.425
152 | 2312.345
153 | 2308.471
154 | 2304.361
155 | 2300.0624
156 | 2295.901
157 | 2291.353
158 | 2287.123
159 | 2282.574
160 | 2278.183
161 | 2273.532
162 | 2269.072
163 | 2264.471
164 | 2259.622
165 | 2254.997
166 | 2250.511
167 | 2245.741
168 | 2241.028
169 | 2235.935
170 | 2230.964
171 | 2226.263
172 | 2221.948
173 | 2216.853
174 | 2212.12
175 | 2207.208
176 | 2201.987
177 | 2196.999
178 | 2191.6928
179 | 2186.445
180 | 2181.317
181 | 2175.958
182 | 2170.948
183 | 2165.399
184 | 2159.924
185 | 2154.516
186 | 2149.248
187 | 2143.681
188 | 2138.045
189 | 2132.3632
190 | 2126.422
191 | 2120.615
192 | 2114.709
193 | 2108.8352
194 | 2102.65
195 | 2096.756
196 | 2090.641
197 | 2084.712
198 | 2078.5488
199 | 2072.748
200 | 2066.662
201 | 2060.75
202 | 2054.764
203 | 2048.643
204 | 2042.604
205 | 2036.096
206 | 2029.705
207 | 2023.502
208 | 2017.158
209 | 2010.8432
210 | 2004.705
211 | 1998.6
212 | 1992.423
213 | 1986.364
214 | 1980.189
215 | 1974.298
216 | 1967.983
217 | 1961.733
218 | 1955.442
219 | 1949.14
220 | 1942.694
221 | 1936.1248
222 | 1929.719
223 | 1923.025
224 | 1916.5
225 | 1910.056
226 | 1902.891
227 | 1895.772
228 | 1888.642
229 | 1881.571
230 | 1874.41
231 | 1867.349
232 | 1860.596
233 | 1853.427
234 | 1846.235
235 | 1838.951
236 | 1831.183
237 | 1823.366
238 | 1815.452
239 | 1807.542
240 | 1799.185
241 | 1791.131
242 | 1782.815
243 | 1774.5968
244 | 1766.404
245 | 1758.225
246 | 1750.397
247 | 1742.113
248 | 1733.598
249 | 1725.09
250 | 1716.6
251 | 1707.9648
252 | 1699.486
253 | 1690.838
254 | 1681.702
255 | 1673.255
256 | 1665.169
257 | 1656.962
258 | 1648.721
259 | 1640.632
260 | 1632.002
261 | 1623.806
262 | 1614.9
263 | 1605.945
264 | 1597.48
265 | 1588.3104
266 | 1577.913
267 | 1567.323
268 | 1556.282
269 | 1544.9
270 | 1533.81
271 | 84.49309