## Cycle
Cycle (N) | Capacity (mAh)
1 | 980.4481
2 | 2620.9536
3 | 2621.944
4 | 2621.4336
5 | 2620.335
6 | 2619.024
7 | 2617.724
8 | 2616.206
9 | 2614.74
10 | 2613.49
11 | 2612.081
12 | 2610.77
13 | 2609.407
14 | 2608.359
15 | 2607.242
16 | 2605.695
17 | 2604.717
18 | 2603.388
19 | 2602.096
20 | 2600.812
21 | 2599.452
22 | 2598.057
23 | 2596.904
24 | 2595.475
25 | 2594.253
26 | 2593.117
27 | 2591.648
28 | 2590.272
29 | 2588.847
30 | 2587.593
31 | 2586.332
32 | 2585.313
33 | 2584.1
34 | 2582.706
35 | 2581.391
36 | 2580.117
37 | 2578.902
38 | 2577.978
39 | 2576.866
40 | 2575.373
41 | 2574.3808
42 | 2573.1
43 | 2571.774
44 | 2570.491
45 | 2569.376
46 | 2567.94
47 | 2566.799
48 | 2565.502
49 | 2564.226
50 | 2563.01
51 | 2561.576
52 | 2560.579
53 | 2559.239
54 | 2557.776
55 | 2556.331
56 | 2555.364
57 | 2553.941
58 | 2552.569
59 | 2551.306
60 | 2550.135
61 | 2548.618
62 | 2547.342
63 | 2546.017
64 | 2544.664
65 | 2543.3616
66 | 2541.944
67 | 2540.747
68 | 2539.354
69 | 2538.111
70 | 2536.7056
71 | 2535.238
72 | 2533.858
73 | 2532.52
74 | 2530.832
75 | 2529.458
76 | 2528.153
77 | 2526.658
78 | 2525.135
79 | 2523.655
80 | 2522.139
81 | 2520.666
82 | 2519.292
83 | 2517.799
84 | 2516.132
85 | 2514.865
86 | 2513.156
87 | 2511.625
88 | 2510.1216
89 | 2508.537
90 | 2506.958
91 | 2505.153
92 | 2503.65
93 | 2501.836
94 | 2500.369
95 | 2498.321
96 | 2496.638
97 | 2494.897
98 | 2493.007
99 | 2491.379
100 | 2488.638
101 | 2487.506
102 | 2485.719
103 | 2483.703
104 | 2481.904
105 | 2480.025
106 | 2477.921
107 | 2476.282
108 | 2474.219
109 | 2472.113
110 | 2470.284
111 | 2468.513
112 | 2466.493
113 | 2464.7728
114 | 2462.687
115 | 2460.6352
116 | 2458.753
117 | 2456.954
118 | 2454.808
119 | 2452.849
120 | 2450.905
121 | 2448.839
122 | 2446.819
123 | 2445.223
124 | 2443.241
125 | 2440.846
126 | 2438.799
127 | 2436.83
128 | 2434.89
129 | 2432.76
130 | 2430.686
131 | 2428.807
132 | 2426.464
133 | 2424.256
134 | 2422.171
135 | 2419.958
136 | 2417.604
137 | 2415.545
138 | 2413.258
139 | 2410.953
140 | 2409.009
141 | 2406.534
142 | 2404.05
143 | 2401.884
144 | 2399.892
145 | 2397.43
146 | 2394.889
147 | 2392.73
148 | 2390.228
149 | 2387.721
150 | 2385.452
151 | 2382.988
152 | 2380.108
153 | 2377.69
154 | 2375.01
155 | 2372.464
156 | 2369.71
157 | 2366.936
158 | 2364.242
159 | 2361.612
160 | 2358.718
161 | 2355.964
162 | 2353.305
163 | 2350.304
164 | 2347.4816
165 | 2344.344
166 | 2341.522
167 | 2338.745
168 | 2335.901
169 | 2332.944
170 | 2329.892
171 | 2327.085
172 | 2323.7856
173 | 2320.693
174 | 2317.2368
175 | 2313.983
176 | 2310.755
177 | 2307.378
178 | 2304.095
179 | 2300.549
180 | 2297.405
181 | 2293.974
182 | 2290.516
183 | 2287.174
184 | 2283.698
185 | 2280.353
186 | 2276.668
187 | 2273.4384
188 | 2269.841
189 | 2266.521
190 | 2262.91
191 | 2259.299
192 | 2255.948
193 | 2252.254
194 | 2248.79
195 | 2245.005
196 | 2241.228
197 | 2237.42
198 | 2233.979
199 | 2230.031
200 | 2225.9824
201 | 2222.27
202 | 2218.366
203 | 2214.439
204 | 2210.672
205 | 2206.736
206 | 2202.741
207 | 2198.652
208 | 2194.872
209 | 2190.549
210 | 2186.54
211 | 2182.7184
212 | 2178.827
213 | 2174.835
214 | 2170.9504
215 | 2167.183
216 | 2163.034
217 | 2158.974
218 | 2155.183
219 | 2151.277
220 | 2147.244
221 | 2143.324
222 | 2139.082
223 | 2135.02
224 | 2130.932
225 | 2127.027
226 | 2122.91
227 | 2118.561
228 | 2114.425
229 | 2110.277
230 | 2106.048
231 | 2101.575
232 | 2097.488
233 | 2093.159
234 | 2088.706
235 | 2084.456
236 | 2079.994
237 | 2075.532
238 | 2071.133
239 | 2066.454
240 | 2062.235
241 | 2057.8
242 | 2053.162
243 | 2048.808
244 | 2044.374
245 | 2039.907
246 | 2035.317
247 | 2030.788
248 | 2026.301
249 | 2021.798
250 | 2016.919
251 | 2012.417
252 | 2007.6784
253 | 2002.761
254 | 1998.376
255 | 1993.238
256 | 1988.369
257 | 1983.896
258 | 1979.2
259 | 1974.007
260 | 1969.152
261 | 1964.2976
262 | 1959.031
263 | 1954.109
264 | 1948.933
265 | 1943.612
266 | 1938.4192
267 | 1933.0384
268 | 1927.954
269 | 1922.3
270 | 1917.027
271 | 1911.405
272 | 662.9485