## Cycle
Cycle (N) | Capacity (mAh)
1 | 982.6302
2 | 2623.994
3 | 2624.1744
4 | 2623.421
5 | 2622.526
6 | 2621.61
7 | 2620.308
8 | 2618.998
9 | 2617.582
10 | 2616.407
11 | 2614.991
12 | 2613.7312
13 | 2612.218
14 | 2610.961
15 | 2609.577
16 | 2608.3808
17 | 2607.057
18 | 2605.71
19 | 2604.478
20 | 2603.053
21 | 2601.857
22 | 2600.403
23 | 2599.25
24 | 2598.0384
25 | 2596.48
26 | 2595.342
27 | 2593.993
28 | 2592.85
29 | 2591.636
30 | 2590.235
31 | 2589.043
32 | 2587.839
33 | 2586.654
34 | 2585.32
35 | 2584.005
36 | 2582.9056
37 | 2581.594
38 | 2580.262
39 | 2579.186
40 | 2577.964
41 | 2576.752
42 | 2575.325
43 | 2574.07
44 | 2572.8464
45 | 2571.579
46 | 2570.06
47 | 2568.663
48 | 2567.638
49 | 2566.398
50 | 2565.049
51 | 2563.712
52 | 2562.269
53 | 2561.326
54 | 2559.559
55 | 2558.605
56 | 2557.449
57 | 2556.1744
58 | 2555.212
59 | 2554.146
60 | 2552.905
61 | 2551.8656
62 | 2550.586
63 | 2549.289
64 | 2547.837
65 | 2546.564
66 | 2545.287
67 | 2544.026
68 | 2542.606
69 | 2541.31
70 | 2539.863
71 | 2538.427
72 | 2537.038
73 | 2535.606
74 | 2533.99
75 | 2532.48
76 | 2530.99
77 | 2529.4016
78 | 2527.678
79 | 2526.084
80 | 2524.406
81 | 2522.476
82 | 2520.995
83 | 2519.181
84 | 2517.4688
85 | 2515.757
86 | 2513.987
87 | 2512.144
88 | 2510.473
89 | 2508.382
90 | 2506.791
91 | 2504.712
92 | 2502.754
93 | 2500.566
94 | 2498.492
95 | 2496.353
96 | 2493.956
97 | 2491.885
98 | 2489.683
99 | 2486.564
100 | 2484.681
101 | 2482.411
102 | 2480.235
103 | 2477.957
104 | 2475.635
105 | 2473.287
106 | 2471.026
107 | 2468.681
108 | 2466.265
109 | 2463.857
110 | 2461.458
111 | 2459.015
112 | 2456.436
113 | 2453.964
114 | 2451.3072
115 | 2448.964
116 | 2446.418
117 | 2443.851
118 | 2441.28
119 | 2438.559
120 | 2435.8816
121 | 2433.441
122 | 2431.029
123 | 2428.447
124 | 2425.751
125 | 2423.025
126 | 2420.5728
127 | 2418.047
128 | 2415.935
129 | 2413.032
130 | 2410.463
131 | 2407.779
132 | 2404.779
133 | 2401.7872
134 | 2399.032
135 | 2396.049
136 | 2393.257
137 | 2390.235
138 | 2387.159
139 | 2383.861
140 | 2380.852
141 | 2376.926
142 | 2373.117
143 | 2369.888
144 | 2366.318
145 | 2362.867
146 | 2359.256
147 | 2355.732
148 | 2351.963
149 | 2348.259
150 | 2344.348
151 | 2340.391
152 | 2336.708
153 | 2332.983
154 | 2329.193
155 | 2325.628
156 | 2321.83
157 | 2317.9488
158 | 2314.083
159 | 2310.252
160 | 2306.2912
161 | 2302.34
162 | 2298.5488
163 | 2294.468
164 | 2289.99
165 | 2286.061
166 | 2281.699
167 | 2277.5584
168 | 2273.316
169 | 2268.719
170 | 2264.261
171 | 2259.925
172 | 2253.561
173 | 2251.188
174 | 2246.34
175 | 2241.484
176 | 2237.192
177 | 2232.72
178 | 2227.616
179 | 2222.983
180 | 2218.0704
181 | 2213.093
182 | 2208.185
183 | 2203.1
184 | 2198.348
185 | 2193.362
186 | 2187.7888
187 | 2182.421
188 | 2177.28
189 | 2171.354
190 | 2166.367
191 | 2160.586
192 | 2155.211
193 | 2149.79
194 | 2143.938
195 | 2138.671
196 | 2132.673
197 | 2127.364
198 | 2121.991
199 | 2116.112
200 | 2110.506
201 | 2104.591
202 | 2098.673
203 | 2092.941
204 | 2086.898
205 | 2080.822
206 | 2074.934
207 | 2068.496
208 | 2062.4784
209 | 2055.954
210 | 2049.369
211 | 2042.939
212 | 2036.553
213 | 2030.187
214 | 2023.528
215 | 2016.671
216 | 2009.99
217 | 2003.031
218 | 1995.744
219 | 1988.548
220 | 1981.254
221 | 1974.1824
222 | 1967.002
223 | 1960.18
224 | 1953.007
225 | 1945.706
226 | 1938.916
227 | 1931.979
228 | 1925.177
229 | 1918.648
230 | 1912.217
231 | 1905.9104
232 | 1899.121
233 | 1892.537
234 | 1885.782
235 | 1878.9344
236 | 1872.362
237 | 1865.768
238 | 1859.156
239 | 1852.5888
240 | 1846.102
241 | 1839.359
242 | 1832.929
243 | 1826.6448
244 | 1820.103
245 | 1814.004
246 | 1807.254
247 | 1800.694
248 | 1794.057
249 | 1787.713
250 | 1780.78
251 | 1773.596
252 | 1766.0832
253 | 1758.252
254 | 1750.525
255 | 1742.386
256 | 1734.023
257 | 1725.511
258 | 1717.214
259 | 1708.871
260 | 1700.614
261 | 1692.208
262 | 1684.135
263 | 1676.076
264 | 1667.684
265 | 1659.951
266 | 1651.326
267 | 1642.564
268 | 1631.357