## Cycle
Cycle (N) | Capacity (mAh)
1 | 922.6063
2 | 2134.704
3 | 2135.974
4 | 2134.65
5 | 2132.558
6 | 2129.891
7 | 2127.06
8 | 2124.339
9 | 2121.799
10 | 2118.937
11 | 2116.497
12 | 2114.02
13 | 2111.3728
14 | 2108.997
15 | 2106.963
16 | 2104.123
17 | 2101.998
18 | 2099.451
19 | 2096.878
20 | 2094.444
21 | 2091.73
22 | 2088.812
23 | 2086.148
24 | 2082.974
25 | 2080.134
26 | 2076.993
27 | 2073.95
28 | 2070.1136
29 | 2066.963
30 | 2063.441
31 | 2059.513
32 | 2055.736
33 | 2051.638
34 | 2047.531
35 | 2043.08
36 | 2038.836
37 | 2034.216
38 | 2029.597
39 | 2024.782
40 | 2019.8576
41 | 2014.911
42 | 2009.6608
43 | 2004.529
44 | 1999.12
45 | 1993.697
46 | 1988.09
47 | 1982.656
48 | 1976.781
49 | 1970.778
50 | 1964.708
51 | 1958.737
52 | 1951.871
53 | 1945.51
54 | 1938.667
55 | 1931.267
56 | 1924.78
57 | 1917.839
58 | 1911.248
59 | 1904.251
60 | 1898.178
61 | 1891.46
62 | 1885.0496
63 | 1878.5888
64 | 1872.421
65 | 1866.057
66 | 1859.284
67 | 1852.9824
68 | 1846.273
69 | 1839.415
70 | 1832.681
71 | 1826.402
72 | 1819.613
73 | 1813.353
74 | 1806.598
75 | 1800.46
76 | 1794.253
77 | 1788.142
78 | 1781.673
79 | 1775.592
80 | 1769.597
81 | 1763.476
82 | 1757.492
83 | 1751.646
84 | 1745.697
85 | 1739.691
86 | 1733.7536
87 | 1728.044
88 | 1722.126
89 | 1716.718
90 | 1710.54
91 | 1705.188
92 | 1699.675
93 | 1694.239
94 | 1688.272
95 | 1682.878
96 | 1677.546
97 | 1674.255
98 | 1668.374
99 | 1663.815
100 | 1659.901
101 | 1654.566
102 | 1650.157
103 | 1646.286
104 | 1641.226
105 | 1637.941
106 | 1633.6448
107 | 1628.624
108 | 1625.55
109 | 1621.431
110 | 1616.393
111 | 1613.012
112 | 1608.951
113 | 1604.289
114 | 1600.893
115 | 1596.468
116 | 1592.238
117 | 1588.417
118 | 1583.9216
119 | 1579.76
120 | 1575.256
121 | 1571.04
122 | 1566.39
123 | 1561.771
124 | 1557.584
125 | 1552.918
126 | 1548.467
127 | 1544.243
128 | 1539.688
129 | 1535.743
130 | 1530.956
131 | 1526.338
132 | 1521.627
133 | 1517.36
134 | 1512.8016
135 | 1508.229
136 | 1504.369
137 | 1500.4848
138 | 1496.837
139 | 1492.5104
140 | 1489.086
141 | 1484.257
142 | 1479.965
143 | 1475.985
144 | 1471.05
145 | 1466.825
146 | 1462.5408
147 | 1457.355
148 | 1453.211
149 | 1448.486
150 | 1444.202
151 | 1438.861
152 | 1434.596
153 | 1429.232
154 | 1424.41
155 | 1419.979
156 | 1415.321
157 | 1410.795
158 | 1406.5128
159 | 1401.466
160 | 1397.277
161 | 1392.836
162 | 1389.398
163 | 1385.38
164 | 1381.018
165 | 1376.838
166 | 1373.348
167 | 1370.068
168 | 1365.915
169 | 1362.196
170 | 1357.769
171 | 1354.217
172 | 1349.91
173 | 1346.315
174 | 1343.308
175 | 1338.608
176 | 1334.573
177 | 1329.763
178 | 1325.036
179 | 1320.502
180 | 1315.773
181 | 1311.158
182 | 1305.5824
183 | 1300.887
184 | 1296.121
185 | 1291.342
186 | 1286.636
187 | 1282.549
188 | 1277.761
189 | 1273.415
190 | 1268.648
191 | 1264.707
192 | 1260.559
193 | 1255.468
194 | 1251.458
195 | 1246.2408
196 | 1242.082
197 | 1237.413
198 | 1232.501
199 | 1227.818
200 | 1222.817
201 | 1217.878
202 | 1212.3768
203 | 1207.823
204 | 1202.837
205 | 1197.712
206 | 1193.538
207 | 1187.876
208 | 1183.359
209 | 1178.688
210 | 1173.898
211 | 1168.184
212 | 1163.712
213 | 0