## Cycle
Cycle (N) | Capacity (mAh)
1 | 963.3371
2 | 2184.163
3 | 2192.289
4 | 2196.219
5 | 2197.528
6 | 2197.222
7 | 2195.975
8 | 2193.838
9 | 2191.568
10 | 2188.71
11 | 2185.863
12 | 2182.528
13 | 2179.505
14 | 2176.033
15 | 2172.769
16 | 2169.172
17 | 2165.499
18 | 2161.687
19 | 2158.015
20 | 2153.873
21 | 2149.566
22 | 2144.648
23 | 2139.736
24 | 2134.419
25 | 2128.602
26 | 2122.384
27 | 2115.4416
28 | 2107.661
29 | 2099.871
30 | 2091.071
31 | 2081.8784
32 | 2072.827
33 | 2062.652
34 | 2052.2112
35 | 2041.933
36 | 2031.244
37 | 2020.627
38 | 2009.174
39 | 1997.814
40 | 1985.867
41 | 1974.087
42 | 1962.33
43 | 1950.231
44 | 1937.921
45 | 1925.8064
46 | 1913.873
47 | 1900.667
48 | 1888.1392
49 | 1875.362
50 | 1862.847
51 | 1850.303
52 | 1837.7632
53 | 1826.018
54 | 1814.172
55 | 1802.672
56 | 1791.16
57 | 1779.665
58 | 1768.365
59 | 1757.0288
60 | 1745.356
61 | 1733.362
62 | 1722.022
63 | 1710.92
64 | 1699.805
65 | 1688.939
66 | 1678.271
67 | 1667.431
68 | 1656.547
69 | 1645.594
70 | 1635.147
71 | 1623.3552
72 | 1612.07
73 | 1601.004
74 | 1590.7376
75 | 1579.26
76 | 1568.4832
77 | 1557.643
78 | 1547.104
79 | 1536.233
80 | 1525.7728
81 | 1514.694
82 | 1503.671
83 | 1492.508
84 | 1480.897
85 | 1469.164
86 | 1458.361
87 | 1446.834
88 | 1434.921
89 | 1423.524
90 | 1411.413
91 | 1399.089
92 | 1387.499
93 | 1375.025
94 | 1363.337
95 | 1349.8
96 | 1337.631
97 | 1324.617
98 | 1311.959
99 | 1299.096
100 | 1287.473
101 | 1275.359
102 | 1262.982
103 | 1250.259
104 | 1238.102
105 | 1223.318
106 | 1209.945
107 | 1196.205
108 | 1182.438
109 | 1170.571
110 | 1158.527
111 | 1144.818
112 | 1132.155
113 | 1120.816
114 | 1104.923
115 | 1091.335
116 | 1078.055
117 | 1065.261
118 | 1051.492
119 | 1038.861
120 | 1024.542
121 | 1010.913
122 | 999.9056
123 | 985.062
124 | 971.6739
125 | 960.4808
126 | 946.154
127 | 934.5987
128 | 921.0878
129 | 908.3698
130 | 898.6774
131 | 883.7258
132 | 871.4268
133 | 859.3331
134 | 846.6153
135 | 835.6439
136 | 822.3703
137 | 809.7023
138 | 799.8391
139 | 786.6277
140 | 773.3717
141 | 760.8549
142 | 746.0114
143 | 734.5303
144 | 718.3708
145 | 703.9633
146 | 689.0266
147 | 672.2737
148 | 657.8134
149 | 640.4012
150 | 280.0679
151 | 0
152 | 0
153 | 0
154 | 3.611111e-05
155 | 0
156 | 0
157 | 0
158 | 0
159 | 0
160 | 0
161 | 0
162 | 0
163 | 0
164 | 0
165 | 0
166 | 0
167 | 0
168 | 0
169 | 0
170 | 0
171 | 0
172 | 0
173 | 0
174 | 0
175 | 3.611111e-05
176 | 0
177 | 0
178 | 0
179 | 3.611111e-05
180 | 0
181 | 0
182 | 0
183 | 3.611111e-05
184 | 0
185 | 0
186 | 0
187 | 0
188 | 0
189 | 0
190 | 0
191 | 0
192 | 0
193 | 0
194 | 0
195 | 0
196 | 0
197 | 0
198 | 0
199 | 0
200 | 3.611111e-05
201 | 0
202 | 0
203 | 0
204 | 0
205 | 0
206 | 0
207 | 0
208 | 0
209 | 0
210 | 0
211 | 0
212 | 0
213 | 4.722222e-05
214 | 0
215 | 0
216 | 0
217 | 0
218 | 0
219 | 0
220 | 0
221 | 0
222 | 0
223 | 0
224 | 0
225 | 0
226 | 3.611111e-05
227 | 0
228 | 0
229 | 0
230 | 0
231 | 0
232 | 0
233 | 0
234 | 0
235 | 0
236 | 0
237 | 0
238 | 0
239 | 0
240 | 0
241 | 0
242 | 0
243 | 0
244 | 3.611111e-05
245 | 0
246 | 0
247 | 0
248 | 0
249 | 0
250 | 0
251 | 0
252 | 0
253 | 0
254 | 0
255 | 0
256 | 3.611111e-05
257 | 3.611111e-05
258 | 0
259 | 0
260 | 0
261 | 0
262 | 0
263 | 0
264 | 0
265 | 0
266 | 0
267 | 0
268 | 0
269 | 0
270 | 0
271 | 0
272 | 3.611111e-05
273 | 0
274 | 0
275 | 0
276 | 0
277 | 0
278 | 0
279 | 0
280 | 0
281 | 3.611111e-05
282 | 0
283 | 0
284 | 0
285 | 3.611111e-05
286 | 0
287 | 0
288 | 0
289 | 0
290 | 0
291 | 0
292 | 0
293 | 0
294 | 0
295 | 0
296 | 0
297 | 0
298 | 0
299 | 0
300 | 0
301 | 0
302 | 0
303 | 0
304 | 0
305 | 0
306 | 3.611111e-05
307 | 0
308 | 3.611111e-05
309 | 0
310 | 0
311 | 0
312 | 0
313 | 0
314 | 0
315 | 0
316 | 0
317 | 0
318 | 0
319 | 0
320 | 3.611111e-05
321 | 0
322 | 0
323 | 0
324 | 3.611111e-05
325 | 0
326 | 0
327 | 0
328 | 0
329 | 0
330 | 0
331 | 0
332 | 0
333 | 0
334 | 0
335 | 0
336 | 0
337 | 0
338 | 0
339 | 0
340 | 0
341 | 0
342 | 0
343 | 0
344 | 3.611111e-05
345 | 0
346 | 0
347 | 0
348 | 0
349 | 0
350 | 3.611111e-05
351 | 0
352 | 0
353 | 0
354 | 0
355 | 0
356 | 0
357 | 0
358 | 0
359 | 0
360 | 0
361 | 0
362 | 0
363 | 0
364 | 3.611111e-05
365 | 0
366 | 0
367 | 0
368 | 0
369 | 0
370 | 0
371 | 0
372 | 0
373 | 0
374 | 0
375 | 0
376 | 0
377 | 0
378 | 0
379 | 0
380 | 0
381 | 0
382 | 0
383 | 0
384 | 0
385 | 0
386 | 0
387 | 0
388 | 0
389 | 0
390 | 0
391 | 0
392 | 0
393 | 0
394 | 3.611111e-05
395 | 0
396 | 0
397 | 0
398 | 0
399 | 0
400 | 0
401 | 0
402 | 0
403 | 0
404 | 0
405 | 0
406 | 0
407 | 0
408 | 0
409 | 3.611111e-05
410 | 0
411 | 0
412 | 0
413 | 0
414 | 0
415 | 0
416 | 0
417 | 0
418 | 0
419 | 0
420 | 0
421 | 0
422 | 3.611111e-05
423 | 0
424 | 0
425 | 0
426 | 3.611111e-05
427 | 0
428 | 3.611111e-05
429 | 0
430 | 0
431 | 0
432 | 0
433 | 0
434 | 0
435 | 0
436 | 0
437 | 0
438 | 0
439 | 0
440 | 0
441 | 0
442 | 0
443 | 0
444 | 0
445 | 0
446 | 0
447 | 0
448 | 0
449 | 0
450 | 0
451 | 0
452 | 0
453 | 0
454 | 3.611111e-05
455 | 0
456 | 0
457 | 0
458 | 0
459 | 0
460 | 0
461 | 0
462 | 0
463 | 0
464 | 0
465 | 0
466 | 0
467 | 0
468 | 0
469 | 0
470 | 0
471 | 0
472 | 0
473 | 0
474 | 0
475 | 0
476 | 0
477 | 0
478 | 0
479 | 0
480 | 0
481 | 0
482 | 0
483 | 0
484 | 0
485 | 0
486 | 0
487 | 0
488 | 0
489 | 0
490 | 0
491 | 0
492 | 0
493 | 3.611111e-05
494 | 0
495 | 0
496 | 3.611111e-05
497 | 0
498 | 0
499 | 0
500 | 0
501 | 0
502 | 0
503 | 0
504 | 0
505 | 0
506 | 0
507 | 4.722222e-05
508 | 0
509 | 0
510 | 0
511 | 0
512 | 0
513 | 0
514 | 0
515 | 0
516 | 0
517 | 0
518 | 0
519 | 0
520 | 3.611111e-05
521 | 3.611111e-05
522 | 0
523 | 0
524 | 3.611111e-05
525 | 0
526 | 0
527 | 3.611111e-05
528 | 3.611111e-05
529 | 0
530 | 0
531 | 0
532 | 0
533 | 0
534 | 0
535 | 0
536 | 0
537 | 3.611111e-05
538 | 3.611111e-05
539 | 0
540 | 0
541 | 0
542 | 0
543 | 0
544 | 0
545 | 0
546 | 0
547 | 0
548 | 0
549 | 0
550 | 0
551 | 0
552 | 0
553 | 0
554 | 0
555 | 0
556 | 0
557 | 0
558 | 0
559 | 0
560 | 0
561 | 0
562 | 0
563 | 0
564 | 0
565 | 0
566 | 0
567 | 0
568 | 0
569 | 3.611111e-05
570 | 0
571 | 0
572 | 0
573 | 3.611111e-05
574 | 0
575 | 0
576 | 0
577 | 0
578 | 0
579 | 0
580 | 0
581 | 0
582 | 0
583 | 3.611111e-05
584 | 0
585 | 3.611111e-05
586 | 3.611111e-05
587 | 0
588 | 0
589 | 0
590 | 0
591 | 0
592 | 3.611111e-05
593 | 0
594 | 0
595 | 3.611111e-05
596 | 0
597 | 0
598 | 0
599 | 0
600 | 3.611111e-05
601 | 3.611111e-05
602 | 4.722222e-05
603 | 0
604 | 4.722222e-05
605 | 0
606 | 3.611111e-05
607 | 0
608 | 3.611111e-05
609 | 0
610 | 0
611 | 0
612 | 0
613 | 0
614 | 0
615 | 0
616 | 0
617 | 0
618 | 0
619 | 0
620 | 0
621 | 0
622 | 0
623 | 3.611111e-05
624 | 0
625 | 0
626 | 0
627 | 0
628 | 0
629 | 0
630 | 3.611111e-05
631 | 0
632 | 0
633 | 0
634 | 0
635 | 0
636 | 0
637 | 0
638 | 0
639 | 3.611111e-05
640 | 0
641 | 3.611111e-05
642 | 0
643 | 3.611111e-05
644 | 0
645 | 0
646 | 0
647 | 0
648 | 4.722222e-05
649 | 0
650 | 0
651 | 0
652 | 0
653 | 3.611111e-05
654 | 0
655 | 0
656 | 3.611111e-05
657 | 0
658 | 0
659 | 0
660 | 0
661 | 0
662 | 3.611111e-05
663 | 0
664 | 0
665 | 0
666 | 4.722222e-05
667 | 0
668 | 0
669 | 0
670 | 0
671 | 0
672 | 3.611111e-05
673 | 0
674 | 3.611111e-05
675 | 0
676 | 0
677 | 0
678 | 0
679 | 0
680 | 0
681 | 0
682 | 0
683 | 0
684 | 0
685 | 0
686 | 0
687 | 0
688 | 0
689 | 0
690 | 3.611111e-05
691 | 0
692 | 0
693 | 0
694 | 0
695 | 3.611111e-05
696 | 0
697 | 0
698 | 0
699 | 3.611111e-05
700 | 3.611111e-05
701 | 0
702 | 0
703 | 3.611111e-05
704 | 0
705 | 3.611111e-05
706 | 3.611111e-05
707 | 0
708 | 0
709 | 3.611111e-05
710 | 0
711 | 0
712 | 0
713 | 0
714 | 0
715 | 0
716 | 0
717 | 0
718 | 0
719 | 0
720 | 0
721 | 0
722 | 0
723 | 0
724 | 0
725 | 0
726 | 0
727 | 0
728 | 4.722222e-05
729 | 4.722222e-05
730 | 0
731 | 0
732 | 3.611111e-05
733 | 0
734 | 0
735 | 0
736 | 3.611111e-05
737 | 0
738 | 0
739 | 0
740 | 0
741 | 0
742 | 0
743 | 0
744 | 0
745 | 0
746 | 0
747 | 4.722222e-05
748 | 0
749 | 0
750 | 3.611111e-05
751 | 0
752 | 0
753 | 4.722222e-05
754 | 0
755 | 0
756 | 0
757 | 0
758 | 0
759 | 0
760 | 0
761 | 0
762 | 0
763 | 3.611111e-05
764 | 0
765 | 0
766 | 0
767 | 3.611111e-05
768 | 0
769 | 0
770 | 0
771 | 0
772 | 0
773 | 0
774 | 0
775 | 0
776 | 0
777 | 0
778 | 0
779 | 0
780 | 0
781 | 3.611111e-05
782 | 0
783 | 0
784 | 0
785 | 0
786 | 0
787 | 3.611111e-05
788 | 0
789 | 0
790 | 0
791 | 0
792 | 3.611111e-05
793 | 0
794 | 0
795 | 0
796 | 0
797 | 0
798 | 0
799 | 0
800 | 0
801 | 0
802 | 0
803 | 0
804 | 3.611111e-05
805 | 0
806 | 0
807 | 0
808 | 0
809 | 0
810 | 0
811 | 3.611111e-05
812 | 3.611111e-05
813 | 0
814 | 0
815 | 0
816 | 0
817 | 3.611111e-05
818 | 0
819 | 0
820 | 0
821 | 0
822 | 0
823 | 0
824 | 0
825 | 0
826 | 0
827 | 0
828 | 0
829 | 3.611111e-05
830 | 0
831 | 0
832 | 0
833 | 0
834 | 0
835 | 0
836 | 0
837 | 0
838 | 0
839 | 0
840 | 0
841 | 0
842 | 0
843 | 0
844 | 0
845 | 0
846 | 0
847 | 0
848 | 4.722222e-05
849 | 0
850 | 0
851 | 0
852 | 0
853 | 0
854 | 3.611111e-05
855 | 0
856 | 0
857 | 0
858 | 0
859 | 3.611111e-05
860 | 0
861 | 0
862 | 0
863 | 3.611111e-05
864 | 0
865 | 0
866 | 0
867 | 0
868 | 0
869 | 0
870 | 0
871 | 0
872 | 0
873 | 0
874 | 0
875 | 0
876 | 0
877 | 0
878 | 0
879 | 0
880 | 0
881 | 0
882 | 0
883 | 0
884 | 0
885 | 0
886 | 3.611111e-05
887 | 0
888 | 0
889 | 0
890 | 3.611111e-05
891 | 0
892 | 4.722222e-05
893 | 0
894 | 0
895 | 0
896 | 0
897 | 0
898 | 0
899 | 3.611111e-05
900 | 0
901 | 0
902 | 0
903 | 0
904 | 4.722222e-05
905 | 0
906 | 0
907 | 0
908 | 0
909 | 0
910 | 0
911 | 3.611111e-05
912 | 0
913 | 0
914 | 0
915 | 0
916 | 0
917 | 0