## Cycle
Cycle (N) | Capacity (mAh)
1 | 922.9184
2 | 2133.184
3 | 2133.172
4 | 2131.805
5 | 2129.579
6 | 2127.319
7 | 2124.665
8 | 2122.243
9 | 2120.065
10 | 2117.651
11 | 2115.543
12 | 2113.373
13 | 2111.643
14 | 2109.771
15 | 2107.67
16 | 2105.886
17 | 2104.3
18 | 2102.358
19 | 2100.6688
20 | 2098.812
21 | 2096.828
22 | 2095.243
23 | 2093.235
24 | 2091.295
25 | 2089.331
26 | 2087.27
27 | 2085.337
28 | 2082.812
29 | 2080.341
30 | 2077.882
31 | 2075.036
32 | 2072.069
33 | 2068.968
34 | 2065.774
35 | 2062.43
36 | 2058.572
37 | 2055.015
38 | 2051.505
39 | 2047.678
40 | 2044.064
41 | 2040.426
42 | 2036.048
43 | 2032.3024
44 | 2028.084
45 | 2023.906
46 | 2019.391
47 | 2015.223
48 | 2010.764
49 | 2005.9088
50 | 2000.958
51 | 1996.073
52 | 1991.17
53 | 1986.036
54 | 1981.026
55 | 1975.591
56 | 1970.193
57 | 1964.87
58 | 1959.343
59 | 1953.68
60 | 1948.28
61 | 1942.559
62 | 1936.702
63 | 1931.208
64 | 1925.764
65 | 1920.477
66 | 1914.986
67 | 1909.454
68 | 1904.301
69 | 1899.249
70 | 1894.3776
71 | 1889.04
72 | 1883.905
73 | 1879.104
74 | 1873.921
75 | 1869.415
76 | 1864.44
77 | 1859.7584
78 | 1855.073
79 | 1850.597
80 | 1846.196
81 | 1841.533
82 | 1836.991
83 | 1831.804
84 | 1827.401
85 | 1822.588
86 | 1817.722
87 | 1812.796
88 | 1808.172
89 | 1803.516
90 | 1798.873
91 | 1794.442
92 | 1790.124
93 | 1786.748
94 | 1782.7248
95 | 1778.728
96 | 1774.882
97 | 1771.189
98 | 1767.478
99 | 1763.598
100 | 1761.524
101 | 1757.086
102 | 1753.36
103 | 1750.153
104 | 1747.382
105 | 1743.873
106 | 1740.144
107 | 1736.525
108 | 1733.82
109 | 1730.8912
110 | 1726.975
111 | 1724.036
112 | 1721.526
113 | 1716.721
114 | 1713.792
115 | 1710.927
116 | 1707.236
117 | 1704.621
118 | 1700.52
119 | 1697.5376
120 | 1693.999
121 | 1690.304
122 | 1686.551
123 | 1683.4928
124 | 1679.611
125 | 1676.424
126 | 1673.289
127 | 1669.651
128 | 1665.609
129 | 1661.751
130 | 1657.834
131 | 1654.236
132 | 1650.512
133 | 1646.819
134 | 1643.16
135 | 1639.079
136 | 1635.395
137 | 1631.099
138 | 1626.878
139 | 1622.62
140 | 1619.126
141 | 1614.883
142 | 1611.321
143 | 1607.153
144 | 1602.749
145 | 1598.73
146 | 1595.014
147 | 1590.829
148 | 1586.793
149 | 1582.75
150 | 1578.24
151 | 1574.409
152 | 1569.844
153 | 1565.911
154 | 1561.445
155 | 1557.229
156 | 1552.155
157 | 1547.08
158 | 1542.313
159 | 1537.735
160 | 1532.988
161 | 1528.396
162 | 1523.494
163 | 1518.376
164 | 1513.673
165 | 1509.028
166 | 1504.334
167 | 1499.708
168 | 1494.654
169 | 1489.7
170 | 1484.628
171 | 1479.795
172 | 1475.313
173 | 1470.754
174 | 1465.713
175 | 1460.714
176 | 1455.331
177 | 1450.244
178 | 1444.62
179 | 1439.875
180 | 1435.272
181 | 1431.236
182 | 1426.59
183 | 1420.976
184 | 1416.019
185 | 1410.755
186 | 1405.637
187 | 1400.2928
188 | 1395.1072
189 | 1390.401
190 | 1384.651
191 | 1380.667
192 | 1374.4008
193 | 1370.195
194 | 1364.9864
195 | 1359.871
196 | 1354.846
197 | 1349.26
198 | 1343.9736
199 | 1338.931
200 | 1332.243
201 | 1326.421
202 | 1320.765
203 | 1314.991
204 | 1309.337
205 | 1303.625
206 | 1298.985
207 | 1294.401
208 | 1289.02
209 | 1284.088
210 | 1278.275
211 | 1270.965
212 | 1265.64
213 | 1260.37
214 | 1254.858
215 | 1249.145
216 | 1243.864
217 | 1237.169
218 | 1231.377
219 | 1225.609
220 | 1217.982