## Cycle
Cycle (N) | Capacity (mAh)
1 | 924.2464
2 | 2139.686
3 | 2140.076
4 | 2138.99
5 | 2137.142
6 | 2134.8048
7 | 2132.714
8 | 2130.619
9 | 2128.769
10 | 2126.623
11 | 2124.735
12 | 2122.923
13 | 2121.139
14 | 2119.372
15 | 2117.722
16 | 2116.19
17 | 2114.225
18 | 2112.84
19 | 2111.088
20 | 2109.61
21 | 2107.909
22 | 2106.47
23 | 2104.823
24 | 2103.127
25 | 2101.388
26 | 2099.83
27 | 2097.93
28 | 2095.567
29 | 2093.729
30 | 2091.228
31 | 2088.609
32 | 2086.142
33 | 2083.356
34 | 2080.466
35 | 2077.68
36 | 2074.388
37 | 2071.593
38 | 2068.112
39 | 2065.108
40 | 2061.525
41 | 2058.533
42 | 2055.2848
43 | 2051.941
44 | 2048.705
45 | 2044.996
46 | 2041.532
47 | 2037.791
48 | 2033.8688
49 | 2030.024
50 | 2026.187
51 | 2021.852
52 | 2018.012
53 | 2014.011
54 | 2010.009
55 | 2005.937
56 | 2001.912
57 | 1997.871
58 | 1993.758
59 | 1989.739
60 | 1985.795
61 | 1982.001
62 | 1977.494
63 | 1973.967
64 | 1969.432
65 | 1965.609
66 | 1961.488
67 | 1957.236
68 | 1953.376
69 | 1949.183
70 | 1944.908
71 | 1940.929
72 | 1936.527
73 | 1931.983
74 | 1928.054
75 | 1923.684
76 | 1919.54
77 | 1915.809
78 | 1911.683
79 | 1907.5552
80 | 1903.578
81 | 1899.409
82 | 1895.525
83 | 1891.791
84 | 1887.986
85 | 1884.327
86 | 1880.612
87 | 1877.057
88 | 1873.353
89 | 1870.023
90 | 1866.44
91 | 1863.063
92 | 1859.694
93 | 1856.011
94 | 1852.917
95 | 1849.4816
96 | 1846.156
97 | 1842.703
98 | 1839.154
99 | 1835.809
100 | 1832.726
101 | 1829.8016
102 | 1826.2016
103 | 1822.807
104 | 1820.007
105 | 1816.238
106 | 1813.423
107 | 1810.478
108 | 1806.857
109 | 1804.696
110 | 1801.698
111 | 1798.419
112 | 1796.32
113 | 1793.101
114 | 1790.257
115 | 1788.0752
116 | 1784.812
117 | 1782.185
118 | 1779.87
119 | 1776.676
120 | 1774.177
121 | 1771.047
122 | 1768.123
123 | 1765.32
124 | 1762.5984
125 | 1759.518
126 | 1756.925
127 | 1754.14
128 | 1750.785
129 | 1747.829
130 | 1744.826
131 | 1742.242
132 | 1739.335
133 | 1737.236
134 | 1734.548
135 | 1732.164
136 | 1729.316
137 | 1726.63
138 | 1724.3776
139 | 1721.447
140 | 1719.261
141 | 1716.323
142 | 1713.746
143 | 1710.571
144 | 1708.375
145 | 1705.439
146 | 1702.172
147 | 1698.647
148 | 1695.038
149 | 1691.592
150 | 1687.444
151 | 1683.86
152 | 1679.972
153 | 1676.237
154 | 1672.385
155 | 1668.284
156 | 1664.676
157 | 1660.905
158 | 1656.966
159 | 1652.811
160 | 1648.666
161 | 1644.116
162 | 1640.064
163 | 1635.54
164 | 1631.51
165 | 1627.683
166 | 1623.521
167 | 1619.761
168 | 1616.129
169 | 1612.121
170 | 1607.7
171 | 1604.083
172 | 1600.547
173 | 1597.19
174 | 1592.69
175 | 1588.937
176 | 1584.913
177 | 1581.419
178 | 1577.4672
179 | 1573.665
180 | 1569.885
181 | 1566.295
182 | 1562.764
183 | 1558.874
184 | 1554.592
185 | 1551.241
186 | 1547.941
187 | 1543.491
188 | 1539.855
189 | 1536.567
190 | 1531.599
191 | 1528.41
192 | 1524.023
193 | 1520.767
194 | 1515.963
195 | 1512.388
196 | 1508.983
197 | 1504.503
198 | 1500.431
199 | 1496.474
200 | 1492.249
201 | 1488.231
202 | 1484.789
203 | 1480.9
204 | 1476.637
205 | 1473.0736
206 | 1469.292
207 | 1464.858
208 | 1461.695
209 | 1457.471
210 | 1454.389
211 | 1450.796
212 | 1447.1056
213 | 1443.389
214 | 1439.589
215 | 1435.27
216 | 1432.173
217 | 1427.632
218 | 1424.783
219 | 1420.924
220 | 1417.1
221 | 1413.865
222 | 1409.313
223 | 1406.322
224 | 1401.997
225 | 1398.875
226 | 1395.125