## Cycle
Cycle (N) | Capacity (mAh)
1 | 968.3468
2 | 2185.8448
3 | 2192.825
4 | 2196.183
5 | 2197.207
6 | 2195.833
7 | 2193.601
8 | 2191.333
9 | 2188.254
10 | 2185.351
11 | 2181.672
12 | 2178.194
13 | 2174.655
14 | 2170.968
15 | 2167.099
16 | 2164.004
17 | 2160.26
18 | 2156.592
19 | 2152.578
20 | 2148.323
21 | 2143.784
22 | 2139.279
23 | 2134.774
24 | 2130.025
25 | 2125.009
26 | 2119.402
27 | 2113.936
28 | 2107.881
29 | 2101.732
30 | 2095.095
31 | 2088.763
32 | 2081.927
33 | 2075.07
34 | 2068.1088
35 | 2060.996
36 | 2052.843
37 | 2044.468
38 | 2035.877
39 | 2026.9904
40 | 2018.134
41 | 2009.206
42 | 2000.123
43 | 1991.247
44 | 1982.08
45 | 1973.031
46 | 1963.727
47 | 1954.569
48 | 1945.372
49 | 1935.898
50 | 1926.329
51 | 1916.4016
52 | 1906.308
53 | 1896.758
54 | 1886.701
55 | 1876.687
56 | 1865.75
57 | 1855.599
58 | 1845.308
59 | 1835.471
60 | 1825.328
61 | 1815.014
62 | 1805.055
63 | 1794.9152
64 | 1785.069
65 | 1774.751
66 | 1763.833
67 | 1752.827
68 | 1742.487
69 | 1731.639
70 | 1720.414
71 | 1708.656
72 | 1697.527
73 | 1686.847
74 | 1676.873
75 | 1667.291
76 | 1656.347
77 | 1646.9248
78 | 1637.632
79 | 1627.039
80 | 1616.812
81 | 1607.295
82 | 1598.29
83 | 1589.288
84 | 1579.9584
85 | 1570.745
86 | 1561.004
87 | 1550.876
88 | 1541.809
89 | 1532.332
90 | 1522.626
91 | 1513.49
92 | 1503.955
93 | 1493.023
94 | 1484.6264
95 | 1474.576
96 | 1466.193
97 | 1455.546
98 | 1446.572
99 | 1436.709
100 | 1428.514
101 | 1419.613
102 | 1411.0136
103 | 1401.127
104 | 1392.931
105 | 1385.167
106 | 1375.144
107 | 1366.379
108 | 1357.665
109 | 1349.286
110 | 1340.958
111 | 1332.278
112 | 1324.159
113 | 1315.7136
114 | 1307.411
115 | 1300.646
116 | 1290.675
117 | 1284.024
118 | 1274.775
119 | 1265.959
120 | 1258.524
121 | 1248.903
122 | 1241.926
123 | 1232.523
124 | 1224.608
125 | 1217.926
126 | 1207.847
127 | 1201.284
128 | 1192.949
129 | 1185.295
130 | 1177.836
131 | 1170.348
132 | 1162.687
133 | 1155.8656
134 | 1147.649
135 | 1140.474
136 | 1133.5616
137 | 1125.2104
138 | 1120.305
139 | 1110.666
140 | 1104.711
141 | 1098.0208
142 | 1090.139
143 | 1084.82
144 | 1076.471
145 | 1070.429
146 | 1063.128
147 | 1055.918
148 | 1048.969
149 | 1042.3744
150 | 1034.998
151 | 1028.785
152 | 1020.414
153 | 1014.336
154 | 1006.973
155 | 1000.632
156 | 992.6682
157 | 987.923
158 | 977.5932
159 | 972.4884
160 | 963.6125
161 | 955.9955
162 | 947.3078
163 | 938.2486
164 | 930.7062
165 | 920.9125
166 | 913.5083
167 | 903.6329
168 | 894.2495
169 | 887.3251
170 | 876.9443
171 | 869.5445
172 | 860.4057
173 | 851.7645
174 | 844.9226
175 | 834.5606
176 | 826.0218
177 | 820.046
178 | 808.8954
179 | 801.314
180 | 795.6945
181 | 783.8922
182 | 775.6641
183 | 768.8406
184 | 759.6252
185 | 752.1485
186 | 743.8741
187 | 735.0874
188 | 727.5981
189 | 720.207
190 | 712.2435
191 | 705.5884
192 | 698.0885
193 | 691.432