## Cycle
Cycle (N) | Capacity (mAh)
1 | 924.5916
2 | 2135.995
3 | 2134.93
4 | 2133.557
5 | 2131.009
6 | 2128.663
7 | 2126.068
8 | 2123.628
9 | 2121.561
10 | 2119.524
11 | 2117.63
12 | 2115.403
13 | 2113.474
14 | 2111.228
15 | 2109.157
16 | 2107.182
17 | 2105.671
18 | 2103.766
19 | 2101.8736
20 | 2100.109
21 | 2098.325
22 | 2096.611
23 | 2094.568
24 | 2092.582
25 | 2090.494
26 | 2088.122
27 | 2085.942
28 | 2083.582
29 | 2081.505
30 | 2078.784
31 | 2076.1
32 | 2072.483
33 | 2069.444
34 | 2065.953
35 | 2063.4032
36 | 2059.9696
37 | 2056.906
38 | 2053.898
39 | 2050.855
40 | 2046.952
41 | 2043.697
42 | 2040.41
43 | 2037.187
44 | 2033.714
45 | 2030.4272
46 | 2026.796
47 | 2022.798
48 | 2018.924
49 | 2014.931
50 | 2010.763
51 | 2006.7408
52 | 2002.4832
53 | 1998.252
54 | 1993.925
55 | 1989.049
56 | 1984.009
57 | 1979.007
58 | 1974.28
59 | 1969.773
60 | 1965.345
61 | 1960.548
62 | 1955.978
63 | 1951.204
64 | 1946.328
65 | 1941.744
66 | 1936.738
67 | 1932.463
68 | 1927.825
69 | 1922.8736
70 | 1918.097
71 | 1913.21
72 | 1908.902
73 | 1904.634
74 | 1900.127
75 | 1895.07
76 | 1890.391
77 | 1885.705
78 | 1881.492
79 | 1876.735
80 | 1872.282
81 | 1868.229
82 | 1864.178
83 | 1860.057
84 | 1856.335
85 | 1852.65
86 | 1848.982
87 | 1844.516
88 | 1840.684
89 | 1836.806
90 | 1832.887
91 | 1828.875
92 | 1825.081
93 | 1821.6112
94 | 1818.011
95 | 1813.705
96 | 1810.117
97 | 1805.8496
98 | 1802.05
99 | 1798.886
100 | 1796.255
101 | 1793.375
102 | 1789.385
103 | 1786.735
104 | 1782.552
105 | 1779.586
106 | 1776.333
107 | 1772.124
108 | 1769.808
109 | 1766.011
110 | 1761.779
111 | 1758.484
112 | 1756.06
113 | 1752.137
114 | 1749.59
115 | 1746.39
116 | 1742.691
117 | 1739.512
118 | 1735.6608
119 | 1732.4096
120 | 1728.79
121 | 1725.753
122 | 1721.808
123 | 1718.6528
124 | 1714.848
125 | 1711.7184
126 | 1708.407
127 | 1705.348
128 | 1701.574
129 | 1698.382
130 | 1694.764
131 | 1692.132
132 | 1688.385
133 | 1685.235
134 | 1681.18
135 | 1678.164
136 | 1674.626
137 | 1671.723
138 | 1667.925
139 | 1665.065
140 | 1661.348
141 | 1657.456
142 | 1653.974
143 | 1650.557
144 | 1647.413
145 | 1644.526
146 | 1640.612
147 | 1636.237
148 | 1633.159
149 | 1629.485
150 | 1626.346
151 | 1622.653
152 | 1618.813
153 | 1614.681
154 | 1611.335
155 | 1607.297
156 | 1604.274
157 | 1600.464
158 | 1596.927
159 | 1592.959
160 | 1589.104
161 | 1586.167
162 | 1583.051
163 | 1579.042
164 | 1574.684
165 | 1571.403
166 | 1567.335
167 | 1563.964
168 | 1559.968
169 | 1556.123
170 | 1552.593
171 | 1547.772
172 | 1544.628
173 | 1540.494
174 | 1536.586
175 | 1531.676
176 | 1527.7632
177 | 1523.308
178 | 1519.095
179 | 1514.668
180 | 1509.9104
181 | 1505.46
182 | 1501.524
183 | 1497.178
184 | 1492.798
185 | 1487.37
186 | 1483.343
187 | 1479.128
188 | 1475.026
189 | 1470.354
190 | 1464.668
191 | 1460.5704
192 | 1455.943
193 | 1451.69
194 | 1446.609
195 | 1440.816
196 | 1436.045
197 | 1431.192
198 | 1427.226
199 | 1421.394
200 | 1415.524
201 | 1409.629
202 | 1404.493
203 | 1398.873
204 | 1392.3664
205 | 1386.622
206 | 1380.101
207 | 1372.975
208 | 1366.946
209 | 1361.785
210 | 1354.278
211 | 1346.839
212 | 1339.856
213 | 1332.624
214 | 1325.3272
215 | 1317.866
216 | 1311.198
217 | 1303.628
218 | 1296.336
219 | 1287.789
220 | 1281.122
221 | 1273.34
222 | 10.82911