## Cycle
Cycle (N) | Capacity (mAh)
1 | 926.3385
2 | 2138.028
3 | 2137.357
4 | 2135.617
5 | 2133.139
6 | 2130.92
7 | 2128.654
8 | 2126.575
9 | 2124.746
10 | 2122.815
11 | 2120.557
12 | 2118.598
13 | 2116.967
14 | 2115.204
15 | 2113.435
16 | 2111.619
17 | 2110.154
18 | 2108.593
19 | 2106.86
20 | 2105.216
21 | 2103.86
22 | 2102.387
23 | 2100.961
24 | 2099.573
25 | 2097.891
26 | 2096.216
27 | 2094.497
28 | 2092.853
29 | 2090.797
30 | 2088.689
31 | 2086.642
32 | 2084.453
33 | 2082.2432
34 | 2079.657
35 | 2077.2464
36 | 2074.381
37 | 2071.133
38 | 2068.635
39 | 2065.44
40 | 2062.0976
41 | 2059.2
42 | 2055.938
43 | 2052.854
44 | 2049.523
45 | 2046.328
46 | 2042.99
47 | 2039.9296
48 | 2036.341
49 | 2033.348
50 | 2029.599
51 | 2025.906
52 | 2022.095
53 | 2018.14
54 | 2013.874
55 | 2009.108
56 | 2004.716
57 | 2000.62
58 | 1996.098
59 | 1991.09
60 | 1986.78
61 | 1982.2048
62 | 1977.874
63 | 1973.5888
64 | 1969.049
65 | 1964.482
66 | 1959.783
67 | 1955.2864
68 | 1951.203
69 | 1946.8528
70 | 1942.451
71 | 1938.478
72 | 1933.755
73 | 1929.511
74 | 1925.204
75 | 1921.017
76 | 1916.887
77 | 1912.751
78 | 1908.831
79 | 1904.9792
80 | 1900.977
81 | 1897.178
82 | 1893.312
83 | 1889.445
84 | 1885.694
85 | 1881.851
86 | 1878.365
87 | 1874.745
88 | 1871.228
89 | 1867.342
90 | 1863.598
91 | 1860.675
92 | 1856.695
93 | 1853.699
94 | 1850.193
95 | 1846.601
96 | 1842.869
97 | 1839.16
98 | 1835.5056
99 | 1831.487
100 | 1828.0816
101 | 1824.844
102 | 1821.705
103 | 1817.384
104 | 1813.449
105 | 1809.657
106 | 1805.975
107 | 1802.828
108 | 1799.178
109 | 1795.293
110 | 1792.0016
111 | 1787.854
112 | 1783.9968
113 | 1781.915
114 | 1777.607
115 | 1774.964
116 | 1771.966
117 | 1768.1
118 | 1765.06
119 | 1761.832
120 | 1758.407
121 | 1754.582
122 | 1751.616
123 | 1748.294
124 | 1745.348
125 | 1741.806
126 | 1738.528
127 | 1735.024
128 | 1731.711
129 | 1728.334
130 | 1724.602
131 | 1720.975
132 | 1716.817
133 | 1712.969
134 | 1709.0384
135 | 1705.209
136 | 1701.177
137 | 1697.387
138 | 1693.236
139 | 1689.766
140 | 1685.737
141 | 1682.925
142 | 1678.977
143 | 1675.536
144 | 1671.138
145 | 1667.716
146 | 1663.87
147 | 1660.179
148 | 1656
149 | 1652.545
150 | 1648.4016
151 | 1644.369
152 | 1640.491
153 | 1636.115
154 | 1631.979
155 | 1627.941
156 | 1623.628
157 | 1619.903
158 | 1615.371
159 | 1611.559
160 | 1607.661
161 | 1603.343
162 | 1599.7
163 | 1595.6112
164 | 1591.454
165 | 1587.342
166 | 1583.353
167 | 1579.54
168 | 1574.8976
169 | 1571.059
170 | 1566.04
171 | 1562.297
172 | 1558.018
173 | 1554.3968
174 | 1549.844
175 | 1545.774
176 | 1542.27
177 | 1538.647
178 | 1534.1536
179 | 1529.497
180 | 1525.817
181 | 1521.466
182 | 1517.295
183 | 1512.501
184 | 1509.244
185 | 1504.617
186 | 1501.333
187 | 1497.213
188 | 1492.967
189 | 1488.6968
190 | 1484.649
191 | 1479.794
192 | 1474.732
193 | 1470.958
194 | 1467.029
195 | 1462.828
196 | 1458.359
197 | 1454.462
198 | 1449.628
199 | 1445.673
200 | 1441.172
201 | 1437.03
202 | 1431.736
203 | 1427.63
204 | 1422.962
205 | 1418.869
206 | 1415.144
207 | 1411.868
208 | 1406.565
209 | 1401.675
210 | 1396.234
211 | 1393.105
212 | 1387.918
213 | 1383.803
214 | 1377.34
215 | 1372.872
216 | 1368.144
217 | 1364.03
218 | 1358.19
219 | 1353.581
220 | 1348.54
221 | 1344.19
222 | 1337.566
223 | 1331.757
224 | 1325.609
225 | 1321.386
226 | 1314.198