## Cycle
Cycle (N) | Capacity (mAh)
1 | 938.7516
2 | 2148.594
3 | 2153.459
4 | 2154.908
5 | 2153.804
6 | 2152.859
7 | 2151.128
8 | 2149.387
9 | 2147.105
10 | 2144.914
11 | 2142.89
12 | 2140.947
13 | 2138.997
14 | 2137.011
15 | 2135.397
16 | 2133.318
17 | 2131.618
18 | 2130.144
19 | 2127.922
20 | 2126.63
21 | 2125.21
22 | 2123.558
23 | 2121.669
24 | 2120.482
25 | 2118.744
26 | 2117.276
27 | 2115.799
28 | 2114.374
29 | 2113.043
30 | 2111.224
31 | 2109.9952
32 | 2108.494
33 | 2106.604
34 | 2105.14
35 | 2103.643
36 | 2102.006
37 | 2100.217
38 | 2098.298
39 | 2096.783
40 | 2095.017
41 | 2092.866
42 | 2090.961
43 | 2089.056
44 | 2086.692
45 | 2084.58
46 | 2082.24
47 | 2079.845
48 | 2077.205
49 | 2074.624
50 | 2072.114
51 | 2069.607
52 | 2066.135
53 | 2063.051
54 | 2059.809
55 | 2056.325
56 | 2052.37
57 | 2048.831
58 | 2045.048
59 | 2040.828
60 | 2036.613
61 | 2031.878
62 | 2027.12
63 | 2022.107
64 | 2016.785
65 | 2011.116
66 | 2005.37
67 | 1999.291
68 | 1993.1
69 | 1986.62
70 | 1979.9
71 | 1973.0816
72 | 1965.62
73 | 1958.408
74 | 1950.903
75 | 1943.306
76 | 1935.718
77 | 1927.914
78 | 1920.047
79 | 1912.288
80 | 1904.421
81 | 1896.132
82 | 1887.935
83 | 1879.8608
84 | 1871.243
85 | 1862.83
86 | 1854.433
87 | 1846.007
88 | 1837.594
89 | 1829.458
90 | 1821.58
91 | 1813.752
92 | 1805.536
93 | 1797.015
94 | 1788.67
95 | 1780.692
96 | 1772.774
97 | 1764.605
98 | 1756.34
99 | 1746.166
100 | 1736.485
101 | 1727.798
102 | 1718.91
103 | 1710.5584
104 | 1702.208
105 | 1693.599
106 | 1684.847
107 | 1676.346
108 | 1667.947
109 | 1657.954
110 | 1648.358
111 | 1639.059
112 | 1630.1424
113 | 1621.394
114 | 1612.718
115 | 1604.1952
116 | 1595.653
117 | 1586.953
118 | 1578.378
119 | 1569.977
120 | 1561.456
121 | 1552.484
122 | 1543.402
123 | 1533.755
124 | 1524.315
125 | 1514.713
126 | 1505.1024
127 | 1495.384
128 | 1485.532
129 | 1475.261
130 | 1465.394
131 | 1454.183
132 | 1442.846
133 | 1432.39
134 | 1421.704
135 | 1410.7208
136 | 1400.063
137 | 1388.883
138 | 1377.4768
139 | 1366.188
140 | 1355.94
141 | 1345.136
142 | 1334.668
143 | 1324.276
144 | 1314.1176
145 | 1302.916
146 | 1292.635
147 | 1282.006
148 | 1271.296
149 | 1260.765
150 | 1248.481
151 | 1236.852
152 | 1223.628
153 | 1210.929
154 | 1198.244
155 | 1186.349
156 | 1173.903
157 | 1162.517
158 | 1149.97
159 | 1138.014
160 | 1126.416
161 | 1115.244
162 | 1104.759
163 | 1093.696
164 | 1082.326
165 | 1072.173
166 | 1060.743
167 | 1049.978
168 | 1039.328
169 | 1028.743
170 | 1017.635
171 | 1007.418
172 | 997.3799
173 | 987.5396
174 | 977.6398
175 | 968.1744
176 | 959.1589
177 | 949.4249
178 | 941.0002
179 | 932.0598
180 | 924.1074
181 | 916.0098
182 | 907.9443
183 | 900.222
184 | 892.6852
185 | 885.0208
186 | 879.0389
187 | 871.9154
188 | 866.0182
189 | 859.3286
190 | 852.4322
191 | 845.0208
192 | 836.8359
193 | 828.5512
194 | 821.1976
195 | 813.2863
196 | 804.3802
197 | 796.6827
198 | 787.6473
199 | 776.9284
200 | 766.5782
201 | 756.4701
202 | 745.9897
203 | 735.3416
204 | 726.4235
205 | 714.4337
206 | 703.4208
207 | 692.1476
208 | 680.5236
209 | 669.4966
210 | 659.5445
211 | 647.1248
212 | 635.6995
213 | 625.3463
214 | 613.8405
215 | 602.5683
216 | 590.5084
217 | 585.4876
218 | 570.5694
219 | 558.3125
220 | 545.8202
221 | 535.35
222 | 226.0259
223 | 1.111111e-05
224 | 1.111111e-05
225 | 0
226 | 0
227 | 1.111111e-05
228 | 0
229 | 0
230 | 0
231 | 2.5e-05
232 | 1.666667e-05
233 | 3.888889e-05
234 | 1.111111e-05
235 | 1.111111e-05
236 | 1.666667e-05
237 | 0
238 | 1.111111e-05
239 | 2.777778e-06
240 | 0
241 | 0
242 | 0
243 | 1.388889e-05
244 | 0
245 | 2.5e-05
246 | 1.111111e-05
247 | 2.777778e-06
248 | 2.5e-05
249 | 3.888889e-05
250 | 2.222222e-05
251 | 0
252 | 2.5e-05
253 | 1.111111e-05
254 | 1.111111e-05
255 | 3.888889e-05
256 | 0
257 | 1.388889e-05
258 | 0
259 | 1.111111e-05
260 | 0
261 | 0
262 | 2.5e-05
263 | 0
264 | 1.388889e-05
265 | 0
266 | 0
267 | 1.111111e-05
268 | 2.5e-05
269 | 2.777778e-05
270 | 3.888889e-05
271 | 0
272 | 1.111111e-05
273 | 1.111111e-05
274 | 0
275 | 0
276 | 0
277 | 1.111111e-05
278 | 0
279 | 2.5e-05
280 | 0
281 | 0
282 | 1.111111e-05
283 | 1.111111e-05
284 | 0
285 | 2.777778e-06
286 | 3.888889e-05
287 | 2.777778e-05
288 | 0
289 | 1.388889e-05
290 | 0
291 | 1.111111e-05
292 | 0
293 | 0
294 | 2.222222e-05
295 | 3.611111e-05
296 | 1.111111e-05
297 | 1.111111e-05
298 | 1.111111e-05
299 | 3.888889e-05
300 | 2.777778e-06
301 | 1.111111e-05
302 | 1.388889e-05
303 | 0
304 | 1.111111e-05
305 | 0
306 | 0
307 | 1.111111e-05
308 | 0
309 | 0
310 | 0
311 | 1.388889e-05
312 | 1.111111e-05
313 | 1.111111e-05
314 | 1.111111e-05
315 | 0
316 | 1.388889e-05
317 | 2.5e-05
318 | 3.611111e-05
319 | 2.5e-05
320 | 1.111111e-05
321 | 2.5e-05
322 | 0
323 | 0
324 | 2.777778e-06
325 | 2.5e-05
326 | 0
327 | 2.777778e-06
328 | 0
329 | 0
330 | 1.111111e-05
331 | 0
332 | 4.722222e-05
333 | 0
334 | 2.5e-05
335 | 1.388889e-05
336 | 2.5e-05
337 | 1.111111e-05
338 | 0
339 | 1.111111e-05
340 | 1.111111e-05
341 | 1.388889e-05
342 | 2.5e-05
343 | 1.388889e-05
344 | 0
345 | 0
346 | 1.111111e-05
347 | 0
348 | 0
349 | 1.111111e-05
350 | 1.111111e-05
351 | 2.777778e-06
352 | 1.388889e-05
353 | 0
354 | 1.388889e-05
355 | 0
356 | 1.388889e-05
357 | 2.5e-05
358 | 2.5e-05
359 | 2.777778e-06
360 | 0
361 | 2.777778e-06
362 | 1.388889e-05
363 | 1.111111e-05
364 | 1.388889e-05
365 | 1.388889e-05
366 | 1.388889e-05
367 | 1.111111e-05