## Cycle
Cycle (N) | Capacity (mAh)
1 | 918.911
2 | 2142.777
3 | 2146.409
4 | 2145.927
5 | 2144.044
6 | 2141.988
7 | 2139.499
8 | 2136.784
9 | 2134.492
10 | 2132.3104
11 | 2129.884
12 | 2127.839
13 | 2125.708
14 | 2123.543
15 | 2121.458
16 | 2119.254
17 | 2117.46
18 | 2115.387
19 | 2113.241
20 | 2111.323
21 | 2108.899
22 | 2106.81
23 | 2104.217
24 | 2102.051
25 | 2099.543
26 | 2096.884
27 | 2094.141
28 | 2091.161
29 | 2087.825
30 | 2084.772
31 | 2081.413
32 | 2077.917
33 | 2074.497
34 | 2070.472
35 | 2066.582
36 | 2062.451
37 | 2058.477
38 | 2054.1472
39 | 2050.022
40 | 2045.497
41 | 2041.026
42 | 2036.62
43 | 2031.836
44 | 2026.736
45 | 2021.882
46 | 2016.852
47 | 2011.598
48 | 2006.289
49 | 2000.709
50 | 1994.944
51 | 1989.743
52 | 1984.089
53 | 1978.389
54 | 1972.813
55 | 1967.1952
56 | 1961.576
57 | 1956
58 | 1950.819
59 | 1945.645
60 | 1940.188
61 | 1934.827
62 | 1929.371
63 | 1924.055
64 | 1918.81
65 | 1913.5696
66 | 1908.307
67 | 1903.074
68 | 1897.678
69 | 1892.059
70 | 1886.322
71 | 1880.511
72 | 1874.939
73 | 1869.308
74 | 1863.137
75 | 1856.969
76 | 1851.238
77 | 1844.984
78 | 1838.844
79 | 1832.703
80 | 1826.624
81 | 1820.112
82 | 1814.116
83 | 1808.305
84 | 1802.188
85 | 1796.022
86 | 1790.297
87 | 1784.124
88 | 1778.57
89 | 1772.575
90 | 1766.839
91 | 1760.666
92 | 1754.893
93 | 1749.242
94 | 1743.887
95 | 1738.455
96 | 1732.7
97 | 1727.02
98 | 1721.691
99 | 1716.207
100 | 1710.653
101 | 1704.912
102 | 1699.333
103 | 1693.077
104 | 1687.71
105 | 1681.922
106 | 1676.393
107 | 1670.7936
108 | 1665.056
109 | 1659.352
110 | 1653.618
111 | 1647.605
112 | 1641.3936
113 | 1635.735
114 | 1630.229
115 | 1624.18
116 | 1618.329
117 | 1613.093
118 | 1607.813
119 | 1602.367
120 | 1597.081
121 | 1591.703
122 | 1585.777
123 | 1580.099
124 | 1574.107
125 | 1568.1184
126 | 1561.775
127 | 1555.626
128 | 1549.719
129 | 1543.364
130 | 1537.105
131 | 1531.294
132 | 1526.335
133 | 1520.902
134 | 1515.588
135 | 1508.997
136 | 1502.53
137 | 1496.138
138 | 1490.087
139 | 1483.588
140 | 1477.494
141 | 1471.51
142 | 1465.483
143 | 1459.76
144 | 1453.879
145 | 1448.641
146 | 1442.992
147 | 1437.485
148 | 1432.138
149 | 1427.102
150 | 1421.751
151 | 1416.68
152 | 1412.192
153 | 1407.575
154 | 1402.517
155 | 1398.42
156 | 1393.885
157 | 1388.469
158 | 1383.462
159 | 1378.655
160 | 1373.194
161 | 1368.132
162 | 1363.014
163 | 1357.88
164 | 1352.801
165 | 1347.5824
166 | 1342.711
167 | 1337.694
168 | 1332.66
169 | 1327.409
170 | 1323.156
171 | 1317.63
172 | 1313.07
173 | 1308.191
174 | 1303.026
175 | 1297.503
176 | 1291.898
177 | 1286.806
178 | 1281.222
179 | 1275.632
180 | 1270.583
181 | 1265.811
182 | 1260.135
183 | 1254.67
184 | 1249.877
185 | 1244.718
186 | 1239.863
187 | 1234.862
188 | 1229.8
189 | 1224.249
190 | 1218.425
191 | 1213.422
192 | 1207.967
193 | 1202.758
194 | 1197.615
195 | 1192.201
196 | 1186.611
197 | 1181.077
198 | 1175.165
199 | 1169.24
200 | 1163.9696
201 | 1158.9
202 | 1153.6568
203 | 1147.908
204 | 1142.972
205 | 1137.013
206 | 1131.562
207 | 1126.289
208 | 1121.084
209 | 1115.551
210 | 1109.787
211 | 1104.417
212 | 1099.617
213 | 1094.916
214 | 1089.487
215 | 1084.875
216 | 1079.675
217 | 1074.484
218 | 1069.467
219 | 1064.418
220 | 1058.952
221 | 1053.6688
222 | 1047.859
223 | 1042.04
224 | 1036.128
225 | 1030.085
226 | 1025.918
227 | 1019.381
228 | 1014.436
229 | 1008.937
230 | 1001.644
231 | 995.8422
232 | 989.1894
233 | 983.0459
234 | 976.8788
235 | 970.5301
236 | 965.1143
237 | 959.3173
238 | 953.4176
239 | 1000.147
240 | 949.5674
241 | 933.3624
242 | 935.4593
243 | 932.5992
244 | 925.4664
245 | 918.8714
246 | 910.1953
247 | 898.1542
248 | 883.8277
249 | 869.277
250 | 854.3296
251 | 839.0467
252 | 825.3789
253 | 812.0973
254 | 800.398
255 | 791.5522
256 | 782.8796
257 | 775.0918
258 | 767.4636
259 | 759.16
260 | 751.1337
261 | 742.8032
262 | 734.7433
263 | 726.3804
264 | 717.9159
265 | 710.2315
266 | 702.8753
267 | 695.6875
268 | 688.9592
269 | 682.7253
270 | 676.1201
271 | 670.0463
272 | 661.306
273 | 650.0131
274 | 638.7595
275 | 629.0442
276 | 619.5772
277 | 610.0136
278 | 601.0486
279 | 592.6104
280 | 584.2766
281 | 575.9709
282 | 567.6892
283 | 560.9548
284 | 553.8122
285 | 547.0432
286 | 540.9771
287 | 530.5244
288 | 523.698