## Cycle
Cycle (N) | Capacity (mAh)
1 | 949.0795
2 | 2187.912
3 | 2196.111
4 | 2199.407
5 | 2200.401
6 | 2199.753
7 | 2198.178
8 | 2195.51
9 | 2192.593
10 | 2190.266
11 | 2187.466
12 | 2184.722
13 | 2182.032
14 | 2179.534
15 | 2176.66
16 | 2174.022
17 | 2171.185
18 | 2168.69
19 | 2166.034
20 | 2163.3072
21 | 2160.93
22 | 2158.447
23 | 2155.42
24 | 2152.881
25 | 2149.686
26 | 2146.454
27 | 2142.988
28 | 2139.642
29 | 2135.7632
30 | 2132.007
31 | 2128.388
32 | 2124.324
33 | 2120.085
34 | 2115.462
35 | 2110.652
36 | 2106.108
37 | 2100.671
38 | 2094.83
39 | 2088.411
40 | 2082.0928
41 | 2076.208
42 | 2069.75
43 | 2063.55
44 | 2056.951
45 | 2050.322
46 | 2043.598
47 | 2035.746
48 | 2028.477
49 | 2020.774
50 | 2013.166
51 | 2004.924
52 | 1996.588
53 | 1988.018
54 | 1980.215
55 | 1972.311
56 | 1964.2816
57 | 1956.418
58 | 1948.411
59 | 1940.429
60 | 1931.813
61 | 1923.656
62 | 1915.265
63 | 1906.319
64 | 1897.623
65 | 1889.142
66 | 1880.154
67 | 1871.25
68 | 1862.642
69 | 1853.817
70 | 1844.57
71 | 1835.721
72 | 1827.099
73 | 1818.247
74 | 1808.863
75 | 1799.745
76 | 1790.7808
77 | 1782.569
78 | 1774.5376
79 | 1765.873
80 | 1756.636
81 | 1749.2
82 | 1739.342
83 | 1730.161
84 | 1720.813
85 | 1711.2288
86 | 1701.456
87 | 1692.033
88 | 1681.892
89 | 1673.257
90 | 1663.307
91 | 1654.298
92 | 1643.835
93 | 1634.664
94 | 1625.689
95 | 1615.81
96 | 1607.228
97 | 1596.154
98 | 1585.807
99 | 1575.24
100 | 1565.189
101 | 1555.143
102 | 1543.745
103 | 1532.9648
104 | 1521.905
105 | 1510.618
106 | 1499.465
107 | 1488.932
108 | 1478.874
109 | 1467.975
110 | 1458.0608
111 | 1447.622
112 | 1437.581
113 | 1428.111
114 | 1417.915
115 | 1408.884
116 | 1400.12
117 | 1390.456
118 | 1381.615
119 | 1371.436
120 | 1362.233
121 | 1352.728
122 | 1342.922
123 | 1333.934
124 | 1325.921
125 | 1316.034
126 | 1308.226
127 | 1298.102
128 | 1289.558
129 | 1281.588
130 | 1272.235
131 | 1264.842
132 | 1254.885
133 | 1246.662
134 | 1236.882
135 | 1226.93
136 | 1217.74
137 | 1208.278
138 | 1198.909
139 | 1189.058
140 | 1180.788
141 | 1170.622
142 | 1161.761
143 | 1152.233
144 | 1141.78
145 | 1132.567
146 | 1121.834
147 | 1112.686
148 | 1103.421
149 | 1094.294
150 | 1086.806
151 | 1077.378
152 | 1068.67
153 | 1062.732
154 | 1053.5624
155 | 1045.827
156 | 1039.099
157 | 1030.72
158 | 1023.374
159 | 1017.448
160 | 1008.752
161 | 1001.053
162 | 994.1592
163 | 985.8495
164 | 978.1586
165 | 972.2596
166 | 963.4777
167 | 956.5272
168 | 949.9134
169 | 942.2188
170 | 935.3238
171 | 930.1622
172 | 922.1052
173 | 915.1868
174 | 908.7426
175 | 900.744
176 | 894.243
177 | 887.3928
178 | 879.3765
179 | 872.4199
180 | 864.5414
181 | 856.9316
182 | 851.0295
183 | 841.9227
184 | 833.9974
185 | 826.8711
186 | 816.8481
187 | 812.1244
188 | 805.3493
189 | 796.8417
190 | 788.1916
191 | 777.7398
192 | 769.6709
193 | 762.3782
194 | 751.6906
195 | 742.1988
196 | 735.5292
197 | 727.0972
198 | 717.5947
199 | 710.2576
200 | 701.194
201 | 692.2376
202 | 684.7138
203 | 672.3839
204 | 660.2568
205 | 649.2312
206 | 638.5445
207 | 626.7229
208 | 616.5772
209 | 606.9356
210 | 647.5272
211 | 583.9489
212 | 566.3207
213 | 572.3234
214 | 267.3241
215 | 3.055556e-05
216 | 3.055556e-05
217 | 0
218 | 4.166667e-05
219 | 5.277778e-05
220 | 4.166667e-05
221 | 7.5e-05
222 | 1.944444e-05
223 | 1.944444e-05
224 | 8.333333e-06
225 | 1.944444e-05
226 | 1.944444e-05
227 | 0
228 | 3.055556e-05
229 | 1.944444e-05
230 | 8.333333e-06
231 | 8.333333e-06
232 | 8.333333e-06
233 | 1.944444e-05
234 | 8.333333e-06
235 | 1.944444e-05
236 | 1.944444e-05
237 | 8.333333e-06
238 | 1.944444e-05
239 | 8.333333e-06
240 | 0
241 | 0
242 | 8.333333e-06
243 | 8.333333e-06
244 | 0
245 | 1.944444e-05
246 | 0
247 | 8.333333e-06
248 | 0
249 | 3.055556e-05
250 | 0
251 | 0
252 | 8.333333e-06
253 | 8.333333e-06
254 | 0
255 | 1.944444e-05
256 | 8.333333e-06
257 | 0
258 | 8.333333e-06
259 | 0
260 | 1.944444e-05
261 | 0
262 | 8.333333e-06
263 | 0
264 | 0
265 | 0
266 | 1.944444e-05
267 | 0
268 | 0
269 | 8.333333e-06
270 | 0
271 | 8.333333e-06
272 | 8.333333e-06
273 | 8.333333e-06
274 | 0
275 | 1.944444e-05
276 | 0
277 | 1.944444e-05
278 | 0
279 | 0
280 | 0
281 | 8.333333e-06
282 | 1.944444e-05
283 | 8.333333e-06
284 | 8.333333e-06
285 | 0
286 | 0
287 | 8.333333e-06
288 | 1.944444e-05
289 | 0
290 | 8.333333e-06
291 | 8.333333e-06
292 | 0
293 | 1.944444e-05
294 | 8.333333e-06
295 | 0
296 | 8.333333e-06
297 | 0
298 | 0
299 | 0
300 | 1.944444e-05
301 | 0
302 | 8.333333e-06
303 | 0
304 | 0
305 | 8.333333e-06
306 | 8.333333e-06
307 | 8.333333e-06
308 | 8.333333e-06
309 | 3.055556e-05
310 | 0
311 | 0
312 | 8.333333e-06
313 | 8.333333e-06
314 | 8.333333e-06
315 | 8.333333e-06
316 | 0
317 | 1.944444e-05
318 | 1.944444e-05
319 | 0
320 | 8.333333e-06