## Cycle
Cycle (N) | Capacity (mAh)
1 | 954.4604
2 | 3122.258
3 | 3123.2
4 | 3116.503
5 | 3105.47
6 | 3096.881
7 | 3088.434
8 | 3081.263
9 | 3074.624
10 | 3067.817
11 | 3061.82
12 | 3054.364
13 | 3047.185
14 | 3040.503
15 | 3030.779
16 | 3017.439
17 | 3001.679
18 | 2983.97
19 | 2963.421
20 | 2941.169
21 | 2917.482
22 | 2894.129
23 | 2868.855
24 | 2843.051
25 | 2816.317
26 | 2789.38
27 | 2762.458
28 | 2736.267
29 | 2709.754
30 | 2683.899
31 | 2658.753
32 | 2635.082
33 | 2651.614
34 | 2632.436
35 | 2612.138
36 | 2589.353
37 | 2565.651
38 | 2559.299
39 | 2535.246
40 | 2538.058
41 | 2518.318
42 | 2516.118
43 | 0
44 | 0
45 | 0
46 | 0
47 | 0
48 | 0
49 | 0
50 | 0
51 | 0
52 | 0
53 | 0
54 | 0
55 | 0
56 | 0
57 | 0
58 | 0
59 | 0
60 | 0
61 | 0
62 | 0
63 | 0
64 | 0
65 | 0
66 | 0
67 | 0
68 | 0
69 | 0
70 | 0
71 | 0
72 | 0
73 | 0
74 | 0
75 | 0
76 | 0
77 | 0
78 | 0
79 | 0
80 | 0
81 | 0
82 | 0
83 | 0
84 | 0
85 | 0
86 | 0
87 | 0
88 | 0
89 | 0
90 | 0
91 | 0
92 | 0
93 | 0
94 | 0
95 | 0
96 | 0
97 | 0
98 | 0
99 | 0
100 | 0
101 | 0
102 | 0
103 | 0
104 | 0
105 | 0
106 | 0
107 | 0
108 | 0
109 | 0
110 | 0
111 | 0
112 | 0
113 | 0
114 | 0
115 | 0
116 | 0