## Cycle
Cycle (N) | Capacity (mAh)
1 | 951.6082
2 | 3087.02
3 | 3083.932
4 | 3082.931
5 | 3070.702
6 | 3057.541
7 | 3045.252
8 | 3032.418
9 | 3021.925
10 | 3015.3696
11 | 3006.445
12 | 3000.591
13 | 2992.266
14 | 2984.405
15 | 2977.426
16 | 2967.302
17 | 2955.684
18 | 2943.977
19 | 2929.655
20 | 2914.499
21 | 2898.106
22 | 2881.211
23 | 2863.932
24 | 2844.9584
25 | 2825.423
26 | 2805.8784
27 | 2786.5744
28 | 2767.21
29 | 2749.151
30 | 2731.4
31 | 2715.4112
32 | 2700.322
33 | 2715.473
34 | 2703.669
35 | 2691.09
36 | 2677.692
37 | 2663.3472
38 | 2648.529
39 | 2633.111
40 | 2626.265
41 | 2611.223
42 | 2596.128
43 | 2586.159
44 | 2574.198
45 | 2559
46 | 2543.302
47 | 2528.345
48 | 2520.494
49 | 2502.97
50 | 2482.482
51 | 2276.45