## Cycle
Cycle (N) | Capacity (mAh)
1 | 946.5706
2 | 3071.291
3 | 3072.763
4 | 3070.05
5 | 3061.04
6 | 3053.184
7 | 3046.476
8 | 3039.579
9 | 3030.177
10 | 3020.111
11 | 3006.313
12 | 2988.361
13 | 2965.431
14 | 2940.816
15 | 2914.471
16 | 2886.196
17 | 2858.553
18 | 2830.018
19 | 2801.9616
20 | 2775.222
21 | 2749.411
22 | 2725.295
23 | 2703.982
24 | 2684.096
25 | 2690.251
26 | 2673.132
27 | 2657.626
28 | 2639.545
29 | 2620.642
30 | 2601.134
31 | 2579.498
32 | 2558.099
33 | 2535.977
34 | 2511.863
35 | 2487.6528
36 | 2461.834
37 | 2435.718
38 | 2420.363
39 | 2407.365
40 | 2439.645
41 | 2429.127
42 | 0
43 | 1.388889e-05
44 | 2.777778e-06
45 | 0
46 | 0
47 | 1.388889e-05
48 | 0
49 | 0
50 | 0
51 | 0
52 | 2.777778e-06
53 | 1.111111e-05
54 | 0