## Cycle
Cycle (N) | Capacity (mAh)
1 | 948.7228
2 | 3088.012
3 | 3080.712
4 | 3061.722
5 | 3045.916
6 | 3035.434
7 | 3025.898
8 | 3022.766
9 | 3017.813
10 | 3012.536
11 | 3007.568
12 | 3002.283
13 | 2996.053
14 | 2988.968
15 | 2981.061
16 | 2971.497
17 | 2960.2656
18 | 2947.435
19 | 2932.98
20 | 2916.668
21 | 2899.486
22 | 2880.9984
23 | 2862.821
24 | 2843.366
25 | 2823.6464
26 | 2803.694
27 | 2783.848
28 | 2765.273
29 | 2746.2272
30 | 2728.452
31 | 2712.161
32 | 2699.186
33 | 2714.182
34 | 2702.198
35 | 2689.666
36 | 2675.687
37 | 2661.05
38 | 2645.859
39 | 2629.9408
40 | 2630.192
41 | 2614.332
42 | 2600.379
43 | 2589.246
44 | 2579.476
45 | 2563.893
46 | 2548.417
47 | 2531.364
48 | 2512.603
49 | 2495.934
50 | 2487.213
51 | 2474.123
52 | 0
53 | 0
54 | 0
55 | 0
56 | 0
57 | 0
58 | 0
59 | 0
60 | 0
61 | 0
62 | 0
63 | 0
64 | 0
65 | 0
66 | 0
67 | 0
68 | 0
69 | 0
70 | 0
71 | 0
72 | 0
73 | 0
74 | 0
75 | 0
76 | 0
77 | 0
78 | 0
79 | 0
80 | 0
81 | 0
82 | 0
83 | 0
84 | 0
85 | 0
86 | 0
87 | 0
88 | 0
89 | 0
90 | 0
91 | 0
92 | 0
93 | 0
94 | 0
95 | 0
96 | 0
97 | 0
98 | 0
99 | 0
100 | 0
101 | 0
102 | 0
103 | 0
104 | 0
105 | 0
106 | 0
107 | 0
108 | 0
109 | 0
110 | 0
111 | 0
112 | 0
113 | 0
114 | 0
115 | 0
116 | 0
117 | 0
118 | 0
119 | 0
120 | 0
121 | 0
122 | 0
123 | 0
124 | 0
125 | 0
126 | 0
127 | 0
128 | 0
129 | 0
130 | 0
131 | 0
132 | 0
133 | 0
134 | 0
135 | 0
136 | 0
137 | 0
138 | 0
139 | 0
140 | 0
141 | 0
142 | 0
143 | 0
144 | 0
145 | 0
146 | 0
147 | 0
148 | 0
149 | 0
150 | 0
151 | 0
152 | 0
153 | 0
154 | 0
155 | 0
156 | 0
157 | 0
158 | 0
159 | 0
160 | 0
161 | 0
162 | 0
163 | 0
164 | 0
165 | 0
166 | 0
167 | 0
168 | 0
169 | 0
170 | 0
171 | 0
172 | 0
173 | 0
174 | 0
175 | 0
176 | 0
177 | 0
178 | 0
179 | 0
180 | 0
181 | 0
182 | 0
183 | 0
184 | 0
185 | 0
186 | 0
187 | 0
188 | 0
189 | 0
190 | 0
191 | 0
192 | 0
193 | 0
194 | 0
195 | 0
196 | 0
197 | 0
198 | 0
199 | 0
200 | 0
201 | 0
202 | 0
203 | 0
204 | 0
205 | 0
206 | 0
207 | 0
208 | 0
209 | 0
210 | 0
211 | 0
212 | 0
213 | 0
214 | 0
215 | 0
216 | 0
217 | 0
218 | 0
219 | 0
220 | 0
221 | 0
222 | 0
223 | 0
224 | 0
225 | 0
226 | 0
227 | 0
228 | 0
229 | 0
230 | 0
231 | 0
232 | 0
233 | 0
234 | 0
235 | 0
236 | 0
237 | 0
238 | 0
239 | 0
240 | 0
241 | 0
242 | 0
243 | 0
244 | 0
245 | 0
246 | 0
247 | 0
248 | 0
249 | 0
250 | 0
251 | 0
252 | 0
253 | 0
254 | 0
255 | 0
256 | 0
257 | 0
258 | 0
259 | 0
260 | 0
261 | 0
262 | 0
263 | 0
264 | 0