## Cycle
Cycle (N) | Capacity (mAh)
1 | 942.3557
2 | 3058.679
3 | 3045.358
4 | 3036.523
5 | 3028.584
6 | 3020.416
7 | 3008.495
8 | 2996.532
9 | 2982.393
10 | 2962.873
11 | 2940.371
12 | 2914.934
13 | 2888.4464
14 | 2860.627
15 | 2832.647
16 | 2804.492
17 | 2777.488
18 | 2751.253
19 | 2727.113
20 | 2704.673
21 | 2684.625
22 | 2671.409
23 | 2691.018
24 | 2676.323
25 | 2661.766
26 | 2646.32
27 | 2630.111
28 | 2613.339
29 | 2596.835
30 | 2578.98
31 | 2562.281
32 | 2543.261
33 | 2523.671
34 | 2504.0592
35 | 2482.745
36 | 2461.511
37 | 2438.447
38 | 2414.935
39 | 2415.047
40 | 2394.243
41 | 2376.728
42 | 2371.31
43 | 2368.7712
44 | 2357.698
45 | 2349.232