## Cycle
Cycle (N) | Capacity (mAh)
1 | 934.2
2 | 2149.934
3 | 2150.115
4 | 2148.921
5 | 2147.075
6 | 2144.765
7 | 2143.2096
8 | 2141.717
9 | 2140.24
10 | 2138.517
11 | 2136.991
12 | 2135.492
13 | 2134.581
14 | 2133.103
15 | 2132.159
16 | 2130.855
17 | 2129.662
18 | 2128.614
19 | 2127.455
20 | 2126.598
21 | 2125.781
22 | 2124.9504
23 | 2123.923
24 | 2122.97
25 | 2122.153
26 | 2121.003
27 | 2120.052
28 | 2119.079
29 | 2118.685
30 | 2117.978
31 | 2117.629
32 | 2116.337
33 | 2115.255
34 | 2114.91
35 | 2114.077
36 | 2113.622
37 | 2112.668
38 | 2111.98
39 | 2111.434
40 | 2110.588
41 | 2110.025
42 | 2109.042
43 | 2108.263
44 | 2108.05
45 | 2107.8848
46 | 2106.87
47 | 2106.275
48 | 2105.198
49 | 2104.583
50 | 2104.209
51 | 2103.2256
52 | 2102.701
53 | 2101.949
54 | 2101.111
55 | 2101.108
56 | 2100.078
57 | 2099.662
58 | 2099.236
59 | 2098.544
60 | 2098.1168
61 | 2096.86
62 | 2097.025
63 | 2096.397
64 | 2096.001
65 | 2095.657
66 | 2094.863
67 | 2094.725
68 | 2094.108
69 | 2093.4
70 | 2092.466
71 | 2092.086
72 | 2091.626
73 | 2091.549
74 | 2090.7312
75 | 2089.867
76 | 2089.454
77 | 2089.4688
78 | 2088.46
79 | 2088.258
80 | 2086.972
81 | 2087.599
82 | 2086.6608
83 | 2086.462
84 | 2086.199
85 | 2085.499
86 | 2084.901
87 | 2084.5248
88 | 2084.31
89 | 2083.496
90 | 2082.778
91 | 2082.719
92 | 2084.623
93 | 2081.9648
94 | 2081.191
95 | 2080.816
96 | 2080.1552
97 | 2079.845
98 | 2079.037
99 | 2079.496
100 | 2078.502
101 | 2078.075
102 | 2077.193
103 | 2076.313
104 | 2076.136
105 | 2075.232
106 | 2074.909
107 | 2073.822
108 | 2073.7088
109 | 2073.216
110 | 2072.241
111 | 2071.1312
112 | 2070.945
113 | 2070.2128
114 | 2069.447
115 | 2068.9584
116 | 2068.581
117 | 2067.559
118 | 2066.862
119 | 2065.995
120 | 2064.815
121 | 2064.105
122 | 2063.365
123 | 2062.324
124 | 2061.2416
125 | 2060.839
126 | 2059.77
127 | 2059.131
128 | 2057.742
129 | 2056.744
130 | 2056.4896
131 | 2055.873
132 | 2054.777
133 | 2053.556
134 | 2052.3184
135 | 2051.581
136 | 2050.501
137 | 2049.43
138 | 2048.218
139 | 2047.229
140 | 2046.939
141 | 2045.322
142 | 2044.465
143 | 2043.4592
144 | 2042.545
145 | 2041.895
146 | 2040.902
147 | 2039.371
148 | 2038.554
149 | 2037.477
150 | 2036.161
151 | 2035.444
152 | 2034.141
153 | 2033.428
154 | 2032.206
155 | 2031.214
156 | 2030.55
157 | 2029.218
158 | 2028.457
159 | 2027.8768
160 | 2026.679
161 | 2025.469
162 | 2024.43
163 | 2023.553
164 | 2022.551
165 | 2021.4256
166 | 2020.555
167 | 2019.767
168 | 2018.445
169 | 2017.601
170 | 2017.021
171 | 2015.627
172 | 2015.275
173 | 2014.016
174 | 2013.053
175 | 2011.644
176 | 2010.739
177 | 2009.605
178 | 2008.745
179 | 2007.823
180 | 2006.381
181 | 2005.611
182 | 2004.889
183 | 2004.529
184 | 2003.02
185 | 2001.831
186 | 2000.676
187 | 1999.609
188 | 1998.437
189 | 1997.812
190 | 1996.516
191 | 1995.532
192 | 1994.442
193 | 1993.418
194 | 1992.7248
195 | 1991.9664
196 | 1990.457
197 | 1989.31
198 | 1988.268
199 | 1987.308
200 | 1986.12
201 | 1985.036
202 | 1984.217
203 | 1982.8352
204 | 1982.021
205 | 1981.213
206 | 1980.309
207 | 1979.372
208 | 1978.204
209 | 1977.054
210 | 1976.101
211 | 1974.859
212 | 1973.741
213 | 1972.601
214 | 1971.489
215 | 1970.487
216 | 1969.47
217 | 1968.303
218 | 1967.559
219 | 1966.084
220 | 1964.779
221 | 1963.898
222 | 1962.4624
223 | 1961.3376
224 | 1960.587
225 | 1959.265
226 | 1958.218
227 | 1956.884
228 | 1956.097
229 | 1954.907
230 | 1953.793
231 | 1952.655
232 | 1951.009
233 | 1949.964
234 | 1948.743
235 | 1947.418
236 | 1946.2256
237 | 1945.12
238 | 1943.784
239 | 1942.679
240 | 1941.363
241 | 1939.983
242 | 1939.204
243 | 1937.901
244 | 1936.213
245 | 1935.043
246 | 1933.315
247 | 1932.0448
248 | 1930.431
249 | 1929.44
250 | 1927.481
251 | 1926.257
252 | 1924.426
253 | 1923.585
254 | 1921.876
255 | 1920.666
256 | 1919.0352
257 | 1917.423
258 | 1915.984
259 | 1914.3664
260 | 1912.677
261 | 1911.139
262 | 1909.925
263 | 1908.71
264 | 1907.202
265 | 1905.699
266 | 1904.751
267 | 1903.724
268 | 1902.3424
269 | 1900.75
270 | 1899.431
271 | 1898.115
272 | 1897.0144
273 | 1895.518
274 | 1894.353
275 | 1893.138
276 | 1891.9552
277 | 1890.685
278 | 1889.535
279 | 1888.6096
280 | 1887.7776
281 | 1886.877
282 | 1885.346
283 | 1884.165
284 | 1882.876
285 | 1881.829
286 | 1880.888
287 | 1879.6048
288 | 1878.865
289 | 1877.641
290 | 1877.006
291 | 1876.086
292 | 1875.241
293 | 1874.29
294 | 1873.671
295 | 1872.3
296 | 1871.28
297 | 1870.417
298 | 1869.101
299 | 1868.191
300 | 1866.983
301 | 1866.32
302 | 1865.142
303 | 1864.096
304 | 1863.151
305 | 1862.168
306 | 1861.396
307 | 1860.681
308 | 1859.856
309 | 1859.074
310 | 1857.985
311 | 1856.579
312 | 1856.014
313 | 1854.4672
314 | 1853.78
315 | 1852.374
316 | 1851.982
317 | 1850.6752
318 | 1849.671
319 | 1848.966
320 | 1847.32
321 | 1846.2368
322 | 1845.099
323 | 1844.8816
324 | 1844.278
325 | 1843.267
326 | 1841.857
327 | 1840.359
328 | 1839.963
329 | 1838.822
330 | 1837.73
331 | 1836.354
332 | 1835.441
333 | 1835.083
334 | 1833.576
335 | 1832.737
336 | 1831.8064
337 | 1830.62
338 | 1829.912
339 | 1828.597
340 | 1827.795
341 | 1826.802
342 | 1825.778
343 | 1824.79
344 | 1823.663
345 | 1823.015
346 | 1820.874
347 | 1820.112
348 | 1819.987
349 | 1818.583
350 | 1817.808
351 | 1816.4704
352 | 1816.466
353 | 1814.945
354 | 1814.033
355 | 1813.258
356 | 1812.637
357 | 1815.68
358 | 1813.337
359 | 1811.804
360 | 1810.417
361 | 1809.459
362 | 1807.249
363 | 1806.856
364 | 1805.59
365 | 1804.226
366 | 1804.0016
367 | 1802.2
368 | 1800.918
369 | 1801.129
370 | 1799.654
371 | 1798.136
372 | 1798.685
373 | 1797.167
374 | 1796.356
375 | 1795.533
376 | 1794.809
377 | 1793.911
378 | 1793.606
379 | 1792.504
380 | 1791.487
381 | 1790.91
382 | 1790.292
383 | 1788.861
384 | 1788.115
385 | 1787.803
386 | 1786.664
387 | 1785.6544
388 | 1784.905
389 | 1784.288
390 | 1783.864
391 | 1782.843
392 | 1781.782
393 | 1781.2
394 | 1780.331
395 | 1779.424
396 | 1778.544
397 | 1777.556
398 | 1777.632
399 | 1776.92
400 | 1774.8
401 | 1775.007
402 | 1773.961
403 | 1772.28
404 | 1772.092
405 | 1770.913
406 | 1770.544
407 | 1769.4
408 | 1768.36
409 | 1767.622
410 | 1767.713
411 | 1766.212
412 | 1765.405
413 | 1765.029
414 | 1763.997
415 | 1762.935
416 | 1762.566
417 | 1761.618
418 | 1761.319
419 | 1760.657
420 | 1759.511
421 | 1759.325
422 | 1758.604
423 | 1756.615
424 | 1756.846
425 | 1756.391
426 | 1754.808
427 | 1754.6432
428 | 1753.993
429 | 1752.58
430 | 1752.043
431 | 1751.56
432 | 1750.588
433 | 1749.96
434 | 1748.927
435 | 1748.581
436 | 1747.19
437 | 1746.131
438 | 1746.637
439 | 1744.787
440 | 1744.126
441 | 1744.061
442 | 1742.002
443 | 1741.265
444 | 1740.751
445 | 1739.261
446 | 1739.272
447 | 1738.299
448 | 1737.057
449 | 1737.217
450 | 1736.029
451 | 1734.43
452 | 1735.273
453 | 1733.218
454 | 1731.404
455 | 1732.476
456 | 1730.794
457 | 1730.052
458 | 1729.842
459 | 1728.295
460 | 1727.638
461 | 1726.944
462 | 1725.33
463 | 1726.569
464 | 1724.333
465 | 1722.495
466 | 1723.382
467 | 1721.62
468 | 1721.743
469 | 1720.48
470 | 1718.905
471 | 1719.104
472 | 1717.83
473 | 1717.0032
474 | 1716.8336
475 | 1715.615
476 | 1715.084
477 | 1713.721
478 | 1713.622
479 | 1712.406
480 | 1711.847
481 | 1711.4384
482 | 1710.601
483 | 1710.082
484 | 1709.2672
485 | 1708.098
486 | 1706.96
487 | 1706.356
488 | 1706.2976
489 | 1705.019
490 | 1704.026
491 | 1703.551
492 | 1702.86
493 | 1701.982
494 | 1700.9376
495 | 1699.458
496 | 1699.2768
497 | 1699.218
498 | 1698.0976
499 | 1697.041
500 | 1695.9984
501 | 1695.731
502 | 1694.673
503 | 1693.465
504 | 1692.747
505 | 1692.223
506 | 1692.102
507 | 1690.759
508 | 1690.115
509 | 1689.6896
510 | 1688.623
511 | 1687.647
512 | 1686.505
513 | 1686.346
514 | 1685.147
515 | 1684.169
516 | 1682.726
517 | 1683.0448
518 | 1681.551
519 | 1681.175
520 | 1679.588
521 | 1678.417
522 | 1678.004
523 | 1677.1024
524 | 1676.302
525 | 1675.818
526 | 1675.617
527 | 1674.0208
528 | 1674.103
529 | 1673.3776
530 | 1671.863
531 | 1671.381
532 | 1670.059
533 | 1670.129
534 | 1668.939
535 | 1668.0112
536 | 1666.495