## Cycle
Cycle (N) | Capacity (mAh)
1 | 949.96
2 | 2192.992
3 | 2199.343
4 | 2200.882
5 | 2200.509
6 | 2199.701
7 | 2197.964
8 | 2196.639
9 | 2194.817
10 | 2193.3
11 | 2191.212
12 | 2189.38
13 | 2187.479
14 | 2186.13
15 | 2184.91
16 | 2183.432
17 | 2181.969
18 | 2180.889
19 | 2179.751
20 | 2177.915
21 | 2177.126
22 | 2176.2848
23 | 2174.858
24 | 2173.842
25 | 2172.69
26 | 2171.339
27 | 2170.236
28 | 2169.204
29 | 2167.971
30 | 2167.394
31 | 2166.505
32 | 2165.633
33 | 2164.671
34 | 2164.405
35 | 2163.637
36 | 2162.796
37 | 2161.696
38 | 2160.754
39 | 2159.697
40 | 2158.725
41 | 2157.974
42 | 2156.55
43 | 2155.996
44 | 2155.108
45 | 2154.047
46 | 2153.796
47 | 2152.786
48 | 2151.89
49 | 2151.196
50 | 2150.436
51 | 2149.882
52 | 2149.112
53 | 2148.509
54 | 2147.897
55 | 2147.007
56 | 2146.698
57 | 2146.135
58 | 2145.402
59 | 2144.0832
60 | 2143.253
61 | 2142.3216
62 | 2141.328
63 | 2140.8864
64 | 2140.001
65 | 2139.57
66 | 2138.231
67 | 2138.037
68 | 2136.921
69 | 2136.716
70 | 2135.735
71 | 2135.269
72 | 2134.458
73 | 2133.53
74 | 2132.683
75 | 2132.736
76 | 2131.8832
77 | 2130.74
78 | 2129.657
79 | 2128.748
80 | 2127.498
81 | 2127.204
82 | 2126.617
83 | 2126.124
84 | 2124.88
85 | 2124.19
86 | 2122.919
87 | 2122.156
88 | 2124.289
89 | 2120.821
90 | 2119.835
91 | 2119.118
92 | 2118.1584
93 | 2116.747
94 | 2115.72
95 | 2114.985
96 | 2113.772
97 | 2112.501
98 | 2111.9
99 | 2110.972
100 | 2109.728
101 | 2109.161
102 | 2108.239
103 | 2107.065
104 | 2106.356
105 | 2104.983
106 | 2104.3264
107 | 2103.955
108 | 2103.107
109 | 2102.121
110 | 2101.1648
111 | 2100.096
112 | 2099.0016
113 | 2097.905
114 | 2096.762
115 | 2096.268
116 | 2095.703
117 | 2094.924
118 | 2093.861
119 | 2092.945
120 | 2091.663
121 | 2091.198
122 | 2090.338
123 | 2089.336
124 | 2089.216
125 | 2088.04
126 | 2086.326
127 | 2085.66
128 | 2084.831
129 | 2084.104
130 | 2083.044
131 | 2082.056
132 | 2080.42
133 | 2079.812
134 | 2078.582
135 | 2078.022
136 | 2077.085
137 | 2076.252
138 | 2075.104
139 | 2073.936
140 | 2073.959
141 | 2072.855
142 | 2071.367
143 | 2070.748
144 | 2069.38
145 | 2068.298
146 | 2066.71
147 | 2066.27
148 | 2064.551
149 | 2063.395
150 | 2062.775
151 | 2061.4352
152 | 2060.341
153 | 2058.484
154 | 2058.159
155 | 2057.7152
156 | 2056.381
157 | 2054.846
158 | 2053.603
159 | 2051.927
160 | 2050.838
161 | 2049.618
162 | 2048.478
163 | 2047.535
164 | 2046.764
165 | 2045.59
166 | 2044.455
167 | 2043.925
168 | 2042.498
169 | 2041.992
170 | 2041.282
171 | 2040.307
172 | 2038.603
173 | 2037.792
174 | 2036.244
175 | 2035.578
176 | 2034.216
177 | 2033.529
178 | 2032.115
179 | 2031.3952
180 | 2029.916
181 | 2028.866
182 | 2027.89
183 | 2027.369
184 | 2026.225
185 | 2024.84
186 | 2023.1216
187 | 2022.149
188 | 2021.351
189 | 2019.456
190 | 2018.808
191 | 2017.613
192 | 2015.942
193 | 2015.3056
194 | 2014.14
195 | 2013.473
196 | 2011.412
197 | 2010.275
198 | 2009.043
199 | 2007.483
200 | 2006.188
201 | 2004.727
202 | 2003.354
203 | 2002.05
204 | 2001.026
205 | 1999.708
206 | 1998.1312
207 | 1996.999
208 | 1996.05
209 | 1994.805
210 | 1993.026
211 | 1991.356
212 | 1990.113
213 | 1989.079
214 | 1987.347
215 | 1985.691
216 | 1984.625
217 | 1983.539
218 | 1982.236
219 | 1981.373
220 | 1979.762
221 | 1977.748
222 | 1976.205
223 | 1974.27
224 | 1972.942
225 | 1971.572
226 | 1969.822
227 | 1968.267
228 | 1967.002
229 | 1965.569
230 | 1964.14
231 | 1963.115
232 | 1961.598
233 | 1959.175
234 | 1957.769
235 | 1956.176
236 | 1954.788
237 | 1953.381
238 | 1952.01
239 | 1950.691
240 | 1949.758
241 | 1948.262
242 | 1946.799
243 | 1946.124
244 | 1944.236
245 | 1942.362
246 | 1940.828
247 | 1939.5504
248 | 1938.091
249 | 1936.748
250 | 1935.07
251 | 1934.143
252 | 1932.839
253 | 1931.289
254 | 1930.531
255 | 1929.806
256 | 1927.745
257 | 1926.551
258 | 1924.532
259 | 1923.1136
260 | 1921.7632
261 | 1920.662
262 | 1918.963
263 | 1918.2
264 | 1916.856
265 | 1915.117
266 | 1914.338
267 | 1913.668
268 | 1911.434
269 | 1909.957
270 | 1908.353
271 | 1906.797
272 | 1905.583
273 | 1903.918
274 | 1902.94
275 | 1901.472
276 | 1900.17
277 | 1898.892
278 | 1897.324
279 | 1896.852
280 | 1895.183
281 | 1893.385
282 | 1891.758
283 | 1890.198
284 | 1888.8784
285 | 1887.039
286 | 1886.129
287 | 1884.618
288 | 1883.23
289 | 1882.068
290 | 1880.406
291 | 1879.5616
292 | 1878.507
293 | 1876.7744
294 | 1877.876
295 | 1873.948
296 | 1871.852
297 | 1869.857
298 | 1868.079
299 | 1867.638
300 | 1866.4
301 | 1864.772
302 | 1863.1872
303 | 1861.812
304 | 1860.025
305 | 1859.2624
306 | 1858.223
307 | 1857.072
308 | 1855.278
309 | 1853.994
310 | 1851.831
311 | 1851.474
312 | 1850.018
313 | 1848.557
314 | 1847.04
315 | 1845.48
316 | 1844.029
317 | 1843.015
318 | 1841.894
319 | 1840.049
320 | 1838.63
321 | 1837.76
322 | 1836.748
323 | 1834.4464
324 | 1833.569
325 | 1832.024
326 | 1830.902
327 | 1828.875
328 | 1827.283
329 | 1825.822
330 | 1824.619
331 | 1823.483
332 | 1821.71
333 | 1820.464
334 | 1818.515
335 | 1817.851
336 | 1816.555
337 | 1815.335
338 | 1813.91
339 | 1812.997
340 | 1811.672
341 | 1809.4528
342 | 1808.449
343 | 1806.635
344 | 1805.913
345 | 1804.098
346 | 1802.6112
347 | 1800.818
348 | 1799.494
349 | 1798.594
350 | 1796.69
351 | 1794.971
352 | 1793.489
353 | 1792.403
354 | 1790.311
355 | 1789.356
356 | 1787.649
357 | 1786.137
358 | 1784.9888
359 | 1782.775
360 | 1781.637
361 | 1779.774
362 | 1778.557
363 | 1776.524
364 | 1774.845
365 | 1773.382
366 | 1771.118
367 | 1769.902
368 | 1768.4688
369 | 1767.009
370 | 1765.114
371 | 1763.393
372 | 1761.531
373 | 1759.994
374 | 1758.254
375 | 1756.684
376 | 1754.917
377 | 1752.7952
378 | 1752.16
379 | 1750.181
380 | 1748.184
381 | 1746.5344
382 | 1744.123
383 | 1742.09
384 | 1740.924
385 | 1738.817
386 | 1736.758
387 | 1735.254
388 | 1733.41
389 | 1731.117
390 | 1728.749
391 | 1727.584
392 | 1725.127
393 | 1723.3072
394 | 1721.6752
395 | 1719.529
396 | 1717.283
397 | 1715.802
398 | 1713.6448
399 | 1710.883
400 | 1709.535
401 | 1707.742
402 | 1705.423
403 | 1704.468
404 | 1702.324
405 | 1699.9184
406 | 1698.699
407 | 1696.199
408 | 1693.579
409 | 1692.813
410 | 1690.065
411 | 1687.981
412 | 1686.938
413 | 1684.835