## Cycle
Cycle (N) | Capacity (mAh)
1 | 926.825
2 | 2148.784
3 | 2150.209
4 | 2149.174
5 | 2147.308
6 | 2144.883
7 | 2144.006
8 | 2142.422
9 | 2140.634
10 | 2139.322
11 | 2137.451
12 | 2135.7616
13 | 2134.774
14 | 2133.614
15 | 2132.4848
16 | 2131.226
17 | 2129.593
18 | 2128.411
19 | 2127.628
20 | 2126.916
21 | 2125.732
22 | 2124.486
23 | 2123.949
24 | 2123.132
25 | 2122.654
26 | 2121.695
27 | 2120.784
28 | 2119.339
29 | 2118.97
30 | 2117.9952
31 | 2117.065
32 | 2116.514
33 | 2115.354
34 | 2114.991
35 | 2114.311
36 | 2113.789
37 | 2112.914
38 | 2111.832
39 | 2111.517
40 | 2110.934
41 | 2110.0848
42 | 2109.465
43 | 2108.987
44 | 2108.111
45 | 2107.64
46 | 2107.083
47 | 2106.463
48 | 2106.348
49 | 2105.636
50 | 2105.116
51 | 2104.4912
52 | 2103.65
53 | 2102.872
54 | 2102.072
55 | 2101.551
56 | 2100.9
57 | 2100.611
58 | 2100.151
59 | 2099.748
60 | 2098.821
61 | 2098.585
62 | 2098.166
63 | 2097.513
64 | 2097.148
65 | 2096.202
66 | 2095.896
67 | 2095.4096
68 | 2095.286
69 | 2094.616
70 | 2094.641
71 | 2093.68
72 | 2093.345
73 | 2092.833
74 | 2092.204
75 | 2091.6928
76 | 2090.9088
77 | 2090.56
78 | 2090.167
79 | 2089.721
80 | 2089.324
81 | 2088.49
82 | 2088.311
83 | 2088.052
84 | 2087.392
85 | 2087.169
86 | 2086.019
87 | 2086.135
88 | 2086.082
89 | 2085.59
90 | 2084.816
91 | 2084.253
92 | 2086.559
93 | 2083.775
94 | 2083.357
95 | 2082.663
96 | 2081.983
97 | 2081.613
98 | 2081.355
99 | 2080.513
100 | 2080.427
101 | 2079.698
102 | 2079.3312
103 | 2079.2992
104 | 2078.568
105 | 2078.675
106 | 2077.671
107 | 2077.505
108 | 2076.423
109 | 2076.247
110 | 2075.542
111 | 2074.954
112 | 2074.791
113 | 2074.253
114 | 2074.013
115 | 2073.253
116 | 2072.647
117 | 2071.788
118 | 2071.636
119 | 2070.972
120 | 2070.238
121 | 2069.604
122 | 2069.648
123 | 2069.383
124 | 2068.467
125 | 2067.9696
126 | 2066.74
127 | 2066.253
128 | 2065.567
129 | 2065.354
130 | 2064.178
131 | 2063.247
132 | 2062.902
133 | 2062.2848
134 | 2061.718
135 | 2060.807
136 | 2059.961
137 | 2059.508
138 | 2059.249
139 | 2058.187
140 | 2057.479
141 | 2056.75
142 | 2055.508
143 | 2054.715
144 | 2053.455
145 | 2052.907
146 | 2051.766
147 | 2050.604
148 | 2049.4976
149 | 2048.363
150 | 2047.785
151 | 2046.478
152 | 2045.903
153 | 2044.569
154 | 2043.8
155 | 2042.5
156 | 2041.567
157 | 2040.999
158 | 2039.641
159 | 2038.655
160 | 2037.377
161 | 2036.441
162 | 2035.2016
163 | 2034.254
164 | 2032.983
165 | 2032.129
166 | 2030.796
167 | 2029.574
168 | 2028.205
169 | 2027.419
170 | 2026.161
171 | 2025.168
172 | 2023.893
173 | 2023.102
174 | 2021.79
175 | 2020.455
176 | 2018.894
177 | 2017.613
178 | 2016.3536
179 | 2015.166
180 | 2013.3472
181 | 2012.523
182 | 2011.339
183 | 2010.343
184 | 2008.768
185 | 2007.461
186 | 2006.336
187 | 2005.315
188 | 2004.2048
189 | 2002.58
190 | 2001.276
191 | 2000.3616
192 | 1999
193 | 1997.413
194 | 1996.605
195 | 1995.375
196 | 1994.112
197 | 1992.935
198 | 1991.8848
199 | 1990.274
200 | 1989.452
201 | 1989.06
202 | 1987.696
203 | 1986.165
204 | 1985.396
205 | 1984.21
206 | 1982.708
207 | 1981.766
208 | 1980.72
209 | 1979.582
210 | 1978.1424
211 | 1977.111
212 | 1976.013
213 | 1975.298
214 | 1973.86
215 | 1972.534
216 | 1971.297
217 | 1970.053
218 | 1968.9
219 | 1967.635
220 | 1966.193
221 | 1964.806
222 | 1963.6112
223 | 1962.532
224 | 1961.162
225 | 1959.681
226 | 1958.465
227 | 1957.852
228 | 1956.575
229 | 1955.18
230 | 1953.7808
231 | 1952.465
232 | 1951.433
233 | 1949.998
234 | 1949.232
235 | 1948.012
236 | 1946.968
237 | 1945.863
238 | 1944.8688
239 | 1943.841
240 | 1942.624
241 | 1941.512
242 | 1940.153
243 | 1939.153
244 | 1937.893
245 | 1936.66
246 | 1935.122
247 | 1934.25
248 | 1933.192
249 | 1931.913
250 | 1930.6272
251 | 1930.155
252 | 1928.332
253 | 1927.628
254 | 1926.2848
255 | 1924.924
256 | 1923.438
257 | 1922.208
258 | 1920.924
259 | 1919.8928
260 | 1918.427
261 | 1917.504
262 | 1916.094
263 | 1915.193
264 | 1914.067
265 | 1913.1808
266 | 1911.825
267 | 1910.401
268 | 1909.3216
269 | 1908.137
270 | 1906.677
271 | 1905.497
272 | 1904.272
273 | 1903.426
274 | 1901.976
275 | 1900.775
276 | 1899.5232
277 | 1898.532
278 | 1897.484
279 | 1896.0784
280 | 1894.88
281 | 1893.425
282 | 1892.03
283 | 1890.742
284 | 1889.361
285 | 1888.406
286 | 1886.993
287 | 1885.7
288 | 1884.32
289 | 1882.989
290 | 1881.613
291 | 1880.593
292 | 1879.961
293 | 1878.385
294 | 1877.279
295 | 1876.357
296 | 1875.048
297 | 1873.63
298 | 1872.617
299 | 1871.5984
300 | 1870.466
301 | 1869.103
302 | 1868.37
303 | 1867.217
304 | 1866.306
305 | 1865.741
306 | 1864.786
307 | 1863.823
308 | 1862.406
309 | 1861.469
310 | 1860.583
311 | 1859.452
312 | 1858.888
313 | 1857.6304
314 | 1856.656
315 | 1854.23
316 | 1853.4816
317 | 1852.273
318 | 1850.889
319 | 1849.144
320 | 1848.716
321 | 1849.081
322 | 1847.501
323 | 1846.286
324 | 1844.897
325 | 1844.777
326 | 1844.263
327 | 1842.273
328 | 1841.8176
329 | 1840.66
330 | 1840.449
331 | 1839.014
332 | 1838.041
333 | 1837.086
334 | 1836.742
335 | 1835.585
336 | 1834.343
337 | 1833.591
338 | 1833.507
339 | 1832.391
340 | 1831.398
341 | 1830.087
342 | 1829.633
343 | 1828.277
344 | 1828.088
345 | 1826.79
346 | 1826.677
347 | 1825.844
348 | 1824.79
349 | 1823.771
350 | 1822.684
351 | 1822.2336
352 | 1820.8496
353 | 1819.6048
354 | 1819.382
355 | 1819.9456
356 | 1818.218
357 | 1816.75
358 | 1814.654
359 | 1814.0048
360 | 1812.876
361 | 1811.604
362 | 1810.37
363 | 1809.603
364 | 1808.87
365 | 1807.716
366 | 1806.634
367 | 1806.229
368 | 1805.015
369 | 1803.735
370 | 1803.556
371 | 1802.542
372 | 1801.572
373 | 1801.724
374 | 1799.888
375 | 1799.665
376 | 1799.037
377 | 1797.552
378 | 1797.514
379 | 1796.325
380 | 1795.148
381 | 1795.159
382 | 1793.628
383 | 1792.761
384 | 1792.2912
385 | 1791.7888
386 | 1790.188
387 | 1790.217
388 | 1788.7184
389 | 1788.396
390 | 1787.85
391 | 1787.204
392 | 1786.276
393 | 1786.039
394 | 1785.201
395 | 1784.782
396 | 1783.819
397 | 1783.298
398 | 1782.36
399 | 1781.948
400 | 1780.897
401 | 1780.542
402 | 1779.867
403 | 1779.101
404 | 1778.14
405 | 1777.78
406 | 1777.3
407 | 1776.221
408 | 1775.808
409 | 1774.872
410 | 1774.11
411 | 1774.012
412 | 1773.092
413 | 1772.6816
414 | 1772.036
415 | 1771.028
416 | 1770.471
417 | 1770.596
418 | 1769.437
419 | 1768.721
420 | 1768.7584
421 | 1767.191
422 | 1766.98
423 | 1766.447
424 | 1764.832
425 | 1764.745
426 | 1764.195
427 | 1762.576
428 | 1762.512
429 | 1762.091
430 | 1760.617
431 | 1760.179
432 | 1759.532
433 | 1758.72
434 | 1758.164
435 | 1757.19
436 | 1756.537
437 | 1755.676
438 | 1754.847
439 | 1754.797
440 | 1753.289
441 | 1752.296
442 | 1763.01
443 | 1753.945
444 | 1751.32
445 | 1751.2832
446 | 1749.342
447 | 1747.98
448 | 1747.903
449 | 1746.775
450 | 1745.892
451 | 1745.377
452 | 1744.729
453 | 1743.969
454 | 1743.069
455 | 1741.85
456 | 1741.8144
457 | 1740.895
458 | 1739.19
459 | 1739.3936
460 | 1738.958
461 | 1736.649
462 | 1737.757
463 | 1736.36
464 | 1735.558
465 | 1735.428
466 | 1734.355
467 | 1733.955
468 | 1733.365
469 | 1731.574
470 | 1732.072
471 | 1730.812
472 | 1730.3008
473 | 1729.444
474 | 1728.523
475 | 1728.223
476 | 1727.812
477 | 1726.726
478 | 1725.875
479 | 1724.755
480 | 1724.747
481 | 1723.525
482 | 1722.369
483 | 1722.396
484 | 1721.126
485 | 1721.26
486 | 1720.072
487 | 1719.641
488 | 1718.209
489 | 1717.565
490 | 1717.476
491 | 1716.569
492 | 1716.096
493 | 1715.167
494 | 1714.513
495 | 1713.884
496 | 1712.276
497 | 1712.681
498 | 1711.604
499 | 1710.871
500 | 1710.044
501 | 1708.3648
502 | 1708.438
503 | 1707.154
504 | 1706.621
505 | 1705.239
506 | 1705.207
507 | 1704.585
508 | 1704.231
509 | 1703.379
510 | 1702.707
511 | 1702.278
512 | 1701.577
513 | 1701.589
514 | 1700.28
515 | 1700.035
516 | 1699.097
517 | 1698.347
518 | 1696.791
519 | 1696.628
520 | 1695.6928
521 | 1695.772
522 | 1694.292
523 | 1693.564
524 | 1692.852
525 | 1691.3024
526 | 1691.585
527 | 1691.28
528 | 1690.844
529 | 1689.011
530 | 1689.843
531 | 1688.818
532 | 1688.297
533 | 1687.5168
534 | 1048.29