## Cycle
Cycle (N) | Capacity (mAh)
1 | 973.4723
2 | 2153.668
3 | 2151.564
4 | 2149.554
5 | 2147.616
6 | 2145.618
7 | 2143.723
8 | 2142.357
9 | 2140.606
10 | 2139.314
11 | 2137.7
12 | 2136.783
13 | 2134.961
14 | 2133.838
15 | 2132.73
16 | 2131.6848
17 | 2130.6224
18 | 2129.56
19 | 2128.359
20 | 2127.305
21 | 2126.103
22 | 2125.324
23 | 2124.317
24 | 2123.142
25 | 2122.345
26 | 2121.32
27 | 2120.7
28 | 2119.771
29 | 2118.894
30 | 2118.298
31 | 2117.077
32 | 2116.388
33 | 2115.412
34 | 2114.694
35 | 2113.836
36 | 2113.068
37 | 2112.53
38 | 2111.7056
39 | 2110.991
40 | 2110.017
41 | 2109.638
42 | 2108.671
43 | 2107.706
44 | 2107.288
45 | 2106.454
46 | 2105.528
47 | 2105.084
48 | 2104.367
49 | 2103.754
50 | 2102.8848
51 | 2102.2272
52 | 2101.589
53 | 2100.659
54 | 2100.398
55 | 2099.755
56 | 2098.924
57 | 2098.279
58 | 2097.871
59 | 2097.191
60 | 2096.548
61 | 2096.091
62 | 2095.17
63 | 2094.659
64 | 2093.775
65 | 2092.8384
66 | 2092.334
67 | 2091.242
68 | 2090.623
69 | 2089.959
70 | 2089.244
71 | 2088.532
72 | 2087.8208
73 | 2087.111
74 | 2086.144
75 | 2085.456
76 | 2084.8992
77 | 2084.132
78 | 2083.652
79 | 2082.825
80 | 2081.993
81 | 2081.506
82 | 2080.981
83 | 2080.339
84 | 2079.8032
85 | 2079.487
86 | 2078.695
87 | 2077.635
88 | 2076.964
89 | 2075.799
90 | 2074.877
91 | 2075.189
92 | 2073.3888
93 | 2072.808
94 | 2071.9488
95 | 2071.244
96 | 2070.502
97 | 2069.513
98 | 2069.083
99 | 2068.477
100 | 2067.874
101 | 2067.2896
102 | 2065.883
103 | 2065.034
104 | 2063.691
105 | 2062.693
106 | 2061.784
107 | 2060.985
108 | 2060.044
109 | 2059.485
110 | 2058.329
111 | 2057.915
112 | 2056.556
113 | 2055.744
114 | 2054.339
115 | 2053.087
116 | 2051.968
117 | 2050.717
118 | 2049.413
119 | 2048.25
120 | 2047.1744
121 | 2046.1
122 | 2045.492
123 | 2043.953
124 | 2042.696
125 | 2041.7744
126 | 2040.455
127 | 2039.264
128 | 2038.355
129 | 2037.228
130 | 2036.382
131 | 2035.518
132 | 2034.189
133 | 2032.914
134 | 2031.727
135 | 2031.063
136 | 2029.778
137 | 2028.557
138 | 2027.405
139 | 2026.249
140 | 2025.419
141 | 2023.799
142 | 2022.424
143 | 2021.343
144 | 2020.351
145 | 2019.071
146 | 2018.095
147 | 2016.678
148 | 2016.059
149 | 2014.495
150 | 2013.071
151 | 2012.079
152 | 2010.74
153 | 2009.897
154 | 2008.792
155 | 2007.6624
156 | 2006.661
157 | 2005.428
158 | 2003.944
159 | 2002.865
160 | 2001.799
161 | 2000.669
162 | 1999.991
163 | 1998.942
164 | 1998.036
165 | 1997.173
166 | 1995.428
167 | 1994.189
168 | 1992.997
169 | 1992.1824
170 | 1991.383
171 | 1990.318
172 | 1989.3952
173 | 1987.852
174 | 1986.105
175 | 1984.731
176 | 1983.513
177 | 1982.278
178 | 1981.539
179 | 1980.386
180 | 1979.54
181 | 1977.391
182 | 1976.12
183 | 1974.755
184 | 1973.698
185 | 1973.437
186 | 1971.991
187 | 1970.946
188 | 1969.82
189 | 1968.251
190 | 1966.701
191 | 1965.692
192 | 1965.1264
193 | 1963.849
194 | 1963.1168
195 | 1961.489
196 | 1959.98
197 | 1958.712
198 | 1957.831
199 | 1956.969
200 | 1956.335
201 | 1955.031
202 | 1953.787
203 | 1952.33
204 | 1951.508
205 | 1950.711
206 | 1949.9024
207 | 1949.158
208 | 1948.451
209 | 1947.236
210 | 1946.3504
211 | 1945.742
212 | 1944.6848
213 | 1943.989
214 | 1943.109
215 | 1941.76
216 | 1940.887
217 | 1939.836
218 | 1939.525
219 | 1938.591
220 | 1937.83
221 | 1936.8352
222 | 1935.719
223 | 1935.191
224 | 1934.3216
225 | 1932.652
226 | 1931.86
227 | 1930.799
228 | 1929.22
229 | 1928.978
230 | 1927.968
231 | 1926.817
232 | 1925.594
233 | 1924.505
234 | 1923.412
235 | 1922.661
236 | 1922.346
237 | 1920.868
238 | 1919.897
239 | 1918.164
240 | 1917.27
241 | 1916.497
242 | 1915.575
243 | 1914.591
244 | 1913.503
245 | 1911.923
246 | 1910.989
247 | 1910.108
248 | 1909.392
249 | 1908.271
250 | 1907.701
251 | 1906.119
252 | 1904.543
253 | 1904.063
254 | 1903.406
255 | 1902.633
256 | 1901.9792
257 | 1900.8048
258 | 1899.39
259 | 1898.304
260 | 1897.563
261 | 1896.4896
262 | 1896.036
263 | 1894.321
264 | 1893.173
265 | 1892.209
266 | 1891.152
267 | 1890.367
268 | 1889.231
269 | 1887.629
270 | 1886.4592
271 | 1885.862
272 | 1884.804
273 | 1883.854
274 | 1882.473
275 | 1880.989
276 | 1879.828
277 | 1878.9744
278 | 1877.793
279 | 1877.298
280 | 1875.721
281 | 1873.914
282 | 1872.839
283 | 1871.538
284 | 1870.591
285 | 1869.835
286 | 1868.651
287 | 1866.812
288 | 1865.592
289 | 1864.363
290 | 1863.209
291 | 1862.3248
292 | 1861.023
293 | 1859.638
294 | 1858.522
295 | 1857.313
296 | 1856.055
297 | 1855.056
298 | 1853.436
299 | 1852.055
300 | 1850.4496
301 | 1849.68
302 | 1848.417
303 | 1847.388
304 | 1845.913
305 | 1843.926
306 | 1842.62
307 | 1841.53
308 | 1839.951
309 | 1838.823
310 | 1837.9664
311 | 1835.335
312 | 1833.707
313 | 1832.143
314 | 1831.0016
315 | 1830.014
316 | 1828.748
317 | 1827.059
318 | 1825.565
319 | 1823.996
320 | 1822.817
321 | 1821.1488
322 | 1820.131
323 | 1818.168
324 | 1817.081
325 | 1815.004
326 | 1813.579
327 | 1812.2336
328 | 1810.971
329 | 1809.747
330 | 1807.652
331 | 1806.209
332 | 1804.56
333 | 1803.647
334 | 1802.186
335 | 1801.147
336 | 1799.689
337 | 1797.878
338 | 1796.27
339 | 1794.886
340 | 1793.403
341 | 1791.922
342 | 1791.466
343 | 1789.493
344 | 1787.563
345 | 1786.288
346 | 1785.596
347 | 1783.8544
348 | 1782.403
349 | 1781.402
350 | 1779.213
351 | 1777.754
352 | 1776.4432
353 | 1775.498
354 | 1773.7984
355 | 1773.108
356 | 1771.296
357 | 1769.726
358 | 1768.474
359 | 1767.271
360 | 1766.114
361 | 1764.878
362 | 1763.814
363 | 1762.621
364 | 1760.826
365 | 1759.387
366 | 1758.33
367 | 1756.926
368 | 1755.663
369 | 1754.96
370 | 1753.37
371 | 1752.128
372 | 1751.14
373 | 1749.883
374 | 1749.121
375 | 1747.815
376 | 1747.164
377 | 1745.435
378 | 1743.636
379 | 1742.574
380 | 1741.6848
381 | 1741.19
382 | 1739.975
383 | 1739.456
384 | 1738.161
385 | 1736.611
386 | 1735.1696
387 | 1733.962
388 | 1733.238
389 | 1732.431
390 | 1731.583
391 | 1730.885
392 | 1728.908
393 | 1727.98
394 | 1727.391
395 | 1726.484
396 | 1725.576
397 | 1724.377
398 | 1723.365
399 | 1722.2816
400 | 1720.638
401 | 1720.505
402 | 1719.591
403 | 1720.0992
404 | 1719.53
405 | 1719.145
406 | 1717.696
407 | 1716.752
408 | 1715.417
409 | 1714.536
410 | 1714.782
411 | 1714.188
412 | 1713.695
413 | 1713.703
414 | 1712.732
415 | 1711.535
416 | 1710.643
417 | 1709.673
418 | 1709.516
419 | 1709.115
420 | 1709.511
421 | 1708.661
422 | 1707.776
423 | 1707.026
424 | 1707.141
425 | 1706.336
426 | 1705.6448
427 | 1705.11
428 | 1705.101
429 | 1704.379
430 | 1703.491
431 | 1703.0192
432 | 1702.393
433 | 1702.378
434 | 1702.154
435 | 1701.468
436 | 1701.147
437 | 1700.072
438 | 1699.257
439 | 1698.698
440 | 1698.303
441 | 1698.383
442 | 1697.748
443 | 1698.2272
444 | 1697.6032
445 | 1696.44
446 | 1695.596
447 | 1695.175
448 | 1694.53
449 | 1694.493
450 | 1693.793
451 | 1694.093
452 | 1693.593
453 | 1692.947
454 | 1692.403
455 | 1691.778
456 | 1691.362
457 | 1691.004
458 | 1690.352
459 | 1691.058
460 | 1690.327
461 | 1689.578
462 | 1688.684
463 | 1688.786
464 | 1688.082
465 | 1687.53
466 | 1687.3216
467 | 1687.1664
468 | 1686.707
469 | 1685.9136
470 | 1685.399
471 | 1685.1184
472 | 1684.656
473 | 1684.32
474 | 1684.128
475 | 1683.5136
476 | 1683.529
477 | 1682.935
478 | 1681.992
479 | 1681.76
480 | 1681.454