## Cycle
Cycle (N) | Capacity (mAh)
1 | 963.9604
2 | 2183.802
3 | 2188.53
4 | 2189.9648
5 | 2189.584
6 | 2188.785
7 | 2187.298
8 | 2185.639
9 | 2183.92
10 | 2182.451
11 | 2180.503
12 | 2179.131
13 | 2177.616
14 | 2175.889
15 | 2174.697
16 | 2173.49
17 | 2172.106
18 | 2170.777
19 | 2169.731
20 | 2168.419
21 | 2167.122
22 | 2166.366
23 | 2164.859
24 | 2163.887
25 | 2162.712
26 | 2161.457
27 | 2160.509
28 | 2159.425
29 | 2158.058
30 | 2157.431
31 | 2156.34
32 | 2155.332
33 | 2154.79
34 | 2154.024
35 | 2153.264
36 | 2152.393
37 | 2151.643
38 | 2150.842
39 | 2149.961
40 | 2149.191
41 | 2148.423
42 | 2147.7648
43 | 2146.506
44 | 2146.003
45 | 2144.984
46 | 2144.308
47 | 2143.697
48 | 2142.925
49 | 2142.2832
50 | 2141.577
51 | 2140.745
52 | 2140.461
53 | 2139.642
54 | 2139.2912
55 | 2138.575
56 | 2137.878
57 | 2137.266
58 | 2136.562
59 | 2135.665
60 | 2135.002
61 | 2134.233
62 | 2133.5776
63 | 2132.879
64 | 2132.161
65 | 2131.613
66 | 2130.966
67 | 2130.198
68 | 2129.485
69 | 2128.948
70 | 2128.521
71 | 2127.92
72 | 2127.468
73 | 2126.417
74 | 2125.959
75 | 2125.35
76 | 2124.848
77 | 2124.311
78 | 2123.563
79 | 2123.028
80 | 2122.292
81 | 2121.5072
82 | 2120.752
83 | 2120.233
84 | 2119.254
85 | 2118.5104
86 | 2118.092
87 | 2117.311
88 | 2116.494
89 | 2115.909
90 | 2115.08
91 | 2114.57
92 | 2113.969
93 | 2113.51
94 | 2113.163
95 | 2112.937
96 | 2112.063
97 | 2111.841
98 | 2111.084
99 | 2110.272
100 | 2109.65
101 | 2109.159
102 | 2108.494
103 | 2108
104 | 2107.711
105 | 2107.101
106 | 2106.422
107 | 2105.784
108 | 2105.27
109 | 2104.844
110 | 2104.174
111 | 2103.317
112 | 2102.879
113 | 2102.257
114 | 2101.616
115 | 2100.897
116 | 2100.3648
117 | 2099.5552
118 | 2099.083
119 | 2098.382
120 | 2097.718
121 | 2096.94
122 | 2096.147
123 | 2095.474
124 | 2094.734
125 | 2093.904
126 | 2093.016
127 | 2092.538
128 | 2091.784
129 | 2090.76
130 | 2090.346
131 | 2089.3088
132 | 2088.216
133 | 2087.1664
134 | 2086.452
135 | 2085.724
136 | 2084.626
137 | 2084.039
138 | 2083.213
139 | 2082.174
140 | 2080.866
141 | 2080.103
142 | 2079.078
143 | 2077.92
144 | 2077.009
145 | 2075.776
146 | 2074.897
147 | 2073.622
148 | 2072.3408
149 | 2071.284
150 | 2069.844
151 | 2068.488
152 | 2067.357
153 | 2066.09
154 | 2064.583
155 | 2063.339
156 | 2061.614
157 | 2060.066
158 | 2058.678
159 | 2056.902
160 | 2055.302
161 | 2053.815
162 | 2051.884
163 | 2050.28
164 | 2048.537
165 | 2046.516
166 | 2044.803
167 | 2042.814
168 | 2040.767
169 | 2039.0768
170 | 2037.24
171 | 2035.1
172 | 2032.9888
173 | 2030.543
174 | 2028.464
175 | 2026.493
176 | 2023.866
177 | 2021.793
178 | 2019.543
179 | 2017.452
180 | 2014.764
181 | 2012.223
182 | 2009.7568
183 | 2006.981
184 | 2004.498
185 | 2001.681
186 | 1998.628
187 | 1996.3552
188 | 1993.398
189 | 1990.4864
190 | 1987.753
191 | 1985.2432
192 | 1982.368
193 | 1979.685
194 | 1977.18
195 | 1974.754
196 | 1972.057
197 | 1969.32
198 | 1966.571
199 | 1964.145
200 | 1961.506
201 | 1958.722
202 | 1956.313
203 | 1953.648
204 | 1951.011
205 | 1948.582
206 | 1945.91
207 | 1943.541
208 | 1941.068
209 | 1938.415
210 | 1935.665
211 | 1932.7616
212 | 1929.899
213 | 1926.8784
214 | 1923.773
215 | 1920.784
216 | 1917.726
217 | 1914.6112
218 | 1911.596
219 | 1908.4016
220 | 1905.468
221 | 1902.28
222 | 1899.476
223 | 1896.583
224 | 1894.084
225 | 1891.552
226 | 1888.767
227 | 1886.401
228 | 1883.627
229 | 1881.273
230 | 1878.509
231 | 1875.938
232 | 1873.29
233 | 1870.43
234 | 1867.6144
235 | 1864.288
236 | 1861.295
237 | 1858.213
238 | 1854.728
239 | 1851.963
240 | 1848.751
241 | 1845.001
242 | 1842.024
243 | 1839.134
244 | 1836.584
245 | 1834.0256
246 | 1831.785
247 | 1829.304
248 | 1826.534
249 | 1823.689
250 | 1820.913
251 | 1816.937
252 | 1813.9232
253 | 1810.958
254 | 1808.3184
255 | 1805.346
256 | 1802.336
257 | 1798.95
258 | 1795.929
259 | 1792.8128
260 | 1789.386
261 | 1785.787
262 | 1782.302
263 | 1778.8048
264 | 1775.092
265 | 1771.302
266 | 1768.121
267 | 1764.714
268 | 1761.169
269 | 1757.913
270 | 1754.5408
271 | 1751.075
272 | 1747.541
273 | 1744.518
274 | 1741.003
275 | 1737.588
276 | 1734.489
277 | 1731.33
278 | 1728.142
279 | 1724.8848
280 | 1721.712
281 | 1718.921
282 | 1716.098
283 | 1713.29
284 | 1710.421
285 | 1707.456
286 | 1704.715
287 | 1701.822
288 | 1699.246
289 | 1696.828
290 | 1694.383
291 | 1691.742
292 | 1688.985
293 | 1685.937
294 | 1683.113
295 | 1680.091
296 | 1677.235
297 | 1674.023
298 | 1671.382
299 | 1668.48
300 | 1666.05
301 | 1662.788
302 | 1659.858
303 | 1657.095
304 | 1653.9952
305 | 1651.039
306 | 1647.845
307 | 1645.26
308 | 1642.393
309 | 1639.092
310 | 1636.135
311 | 1633.065
312 | 1630.435
313 | 1626.929
314 | 1624.046
315 | 1621.103
316 | 1618.084
317 | 1615.279
318 | 1612.2848
319 | 1609.023
320 | 1605.65
321 | 1602.492
322 | 1599.386
323 | 1596.388
324 | 1593.3872
325 | 1590.471
326 | 1587.351
327 | 1584.418
328 | 1581.144
329 | 1578.0256
330 | 1574.859
331 | 1571.684
332 | 1568.181
333 | 1564.8208
334 | 1561.5392
335 | 1558.006
336 | 1554.449
337 | 1550.98
338 | 1547.6512
339 | 1544.761
340 | 1541.238
341 | 1538.498
342 | 1535.28
343 | 1531.888
344 | 1528.318
345 | 1524.7136
346 | 1521.146
347 | 1517.706
348 | 1513.927
349 | 1510.137
350 | 1506.003
351 | 1502.6784
352 | 1499.083
353 | 1495.345
354 | 1492.116
355 | 1487.7864
356 | 1484.767
357 | 1481.186
358 | 1493.944
359 | 1474.069
360 | 1470.654
361 | 1467.789
362 | 1463.761
363 | 1459.7992
364 | 1456.272
365 | 1452.876
366 | 1449.202
367 | 1445.762
368 | 1442.212
369 | 1438.234
370 | 1434.578
371 | 1431.138
372 | 1427.3336
373 | 1423.555
374 | 1420.041
375 | 1416.357
376 | 1411.854
377 | 1407.576
378 | 1403.6032
379 | 1400.213
380 | 1395.937
381 | 1392.0664
382 | 1388.433
383 | 1384.6136
384 | 1380.689
385 | 1376.814
386 | 1372.824
387 | 1368.98
388 | 1365.5808
389 | 1361.924
390 | 1357.486
391 | 1353.441
392 | 1349.343
393 | 1344.795
394 | 1340.5104
395 | 1336.56
396 | 1332.35
397 | 1328.948
398 | 1324.949
399 | 1321.3128
400 | 1317.993
401 | 1314.383
402 | 1310.403
403 | 1307.014
404 | 1303.1
405 | 1299.712
406 | 1296.182
407 | 1292.948
408 | 1289.584
409 | 1285.926
410 | 1282.914
411 | 1279.967
412 | 1276.779
413 | 1273.1624
414 | 1270.088
415 | 1266.62
416 | 1263.154
417 | 1259.615
418 | 1256.44
419 | 1253.276
420 | 1249.547
421 | 1246.435
422 | 1243.354
423 | 1239.364
424 | 1235.598
425 | 1232.1368
426 | 1228.036
427 | 1224.6496
428 | 1221.322
429 | 1217.768
430 | 1214.443
431 | 1210.859
432 | 1207.809
433 | 1204.6144
434 | 1201.12
435 | 1197.066
436 | 1193.873
437 | 1190.32
438 | 1186.622
439 | 1182.985
440 | 1179.0944
441 | 1175.67
442 | 1172.524
443 | 1168.581
444 | 1164.885
445 | 1161.414
446 | 1157.018