## Cycle
Cycle (N) | Capacity (mAh)
1 | 946.3295
2 | 2178.452
3 | 2187.2
4 | 2188.895
5 | 2190.144
6 | 2190.172
7 | 2189.814
8 | 2188.586
9 | 2186.622
10 | 2185.282
11 | 2183.61
12 | 2182.504
13 | 2180.587
14 | 2178.9648
15 | 2177.405
16 | 2176.488
17 | 2174.5344
18 | 2173.454
19 | 2171.881
20 | 2170.505
21 | 2169.207
22 | 2168.1248
23 | 2167.53
24 | 2165.532
25 | 2164.71
26 | 2163.151
27 | 2162.359
28 | 2161.084
29 | 2160.038
30 | 2158.707
31 | 2158.201
32 | 2157.425
33 | 2155.732
34 | 2154.882
35 | 2153.801
36 | 2152.691
37 | 2151.699
38 | 2150.695
39 | 2149.799
40 | 2148.484
41 | 2147.519
42 | 2146.641
43 | 2145.378
44 | 2144.411
45 | 2143.195
46 | 2142.75
47 | 2141.5824
48 | 2140.774
49 | 2139.657
50 | 2138.344
51 | 2137.588
52 | 2136.842
53 | 2135.698
54 | 2134.685
55 | 2133.3408
56 | 2132.415
57 | 2131.033
58 | 2130.026
59 | 2128.3952
60 | 2127.121
61 | 2125.7408
62 | 2124.419
63 | 2122.636
64 | 2121.407
65 | 2119.657
66 | 2118.105
67 | 2116.334
68 | 2114.5168
69 | 2112.42
70 | 2110.76
71 | 2108.565
72 | 2106.691
73 | 2104.895
74 | 2101.898
75 | 2099.504
76 | 2097.378
77 | 2094.523
78 | 2092.055
79 | 2089.357
80 | 2087.037
81 | 2084.393
82 | 2081.796
83 | 2078.923
84 | 2075.829
85 | 2073.024
86 | 2069.896
87 | 2066.695
88 | 2063.557
89 | 2060.5072
90 | 2057.439
91 | 2055.209
92 | 2052.388
93 | 2048.236
94 | 2044.997
95 | 2042.064
96 | 2039.985
97 | 2035.841
98 | 2032.233
99 | 2029.846
100 | 2027.773
101 | 2023.354
102 | 2020.287
103 | 2017.69
104 | 2014.639
105 | 2011.9184
106 | 2009.052
107 | 2005.783
108 | 2002.63
109 | 1999.535
110 | 1996.306
111 | 1993.07
112 | 1989.996
113 | 1986.225
114 | 1983.124
115 | 1980.186
116 | 1975.3792
117 | 1972.61
118 | 1968.945
119 | 1965.66
120 | 1962.701
121 | 1958.219
122 | 1955.084
123 | 1951.462
124 | 1948.318
125 | 1944.726
126 | 1941.26
127 | 1938.435
128 | 1933.634
129 | 1930.587
130 | 1926.641
131 | 1923.056
132 | 1919.9584
133 | 1916.747
134 | 1913.242
135 | 1910.784
136 | 1907.3648
137 | 1904.606
138 | 1901.392
139 | 1898.04
140 | 1896.003
141 | 1891.8016
142 | 1890.385
143 | 1885.7
144 | 1884.12
145 | 1879.9568
146 | 1877.422
147 | 1873.546
148 | 1870.977
149 | 1867.082
150 | 1864.2192
151 | 1860.6976
152 | 1857.7872
153 | 1854.203
154 | 1851.039
155 | 1847.479
156 | 1844.248
157 | 1840.587
158 | 1837.137
159 | 1833.745
160 | 1830.164
161 | 1826.444
162 | 1822.922
163 | 1819.057
164 | 1815.899
165 | 1812.26
166 | 1809.054
167 | 1805.796
168 | 1802.832
169 | 1799.831
170 | 1797.029
171 | 1794.025
172 | 1791.556
173 | 1788.168
174 | 1785.737
175 | 1782.455
176 | 1780.077
177 | 1776.501
178 | 1773.552
179 | 1770.1968
180 | 1767.73
181 | 1764.216
182 | 1761.398
183 | 1757.721
184 | 1755.324
185 | 1751.849
186 | 1749.341
187 | 1745.537
188 | 1742.895
189 | 1739.052
190 | 1736.678
191 | 1732.987
192 | 1730.681
193 | 1726.626
194 | 1724.415
195 | 1720.033
196 | 1718.124
197 | 1713.005
198 | 1711.547
199 | 1706.558
200 | 1704.864
201 | 1700.193
202 | 1698.099
203 | 1694.677
204 | 1692.226
205 | 1688.949
206 | 1686.57
207 | 1683.249
208 | 1680.28
209 | 1677.752
210 | 1674.797
211 | 1672.225
212 | 1668.869
213 | 1666.876
214 | 1663.792
215 | 1662.279
216 | 1658.186
217 | 1656.17
218 | 1653.11
219 | 1650.573
220 | 1648.326
221 | 1645.615
222 | 1643.815
223 | 1641.048
224 | 1639.189
225 | 1636.5888
226 | 1634.949
227 | 1631.937
228 | 1630.687
229 | 1626.843
230 | 1625.506
231 | 1621.211
232 | 1619.438
233 | 1616.567
234 | 1614.262
235 | 1611.259
236 | 1608.9088
237 | 1605.898
238 | 1602.832
239 | 1600.09
240 | 1596.398
241 | 1593.982
242 | 1590.455
243 | 1588.105
244 | 1584.801
245 | 1582.129
246 | 1578.943
247 | 1576.52
248 | 1572.934
249 | 1571.372
250 | 1568.233
251 | 1566.916
252 | 1562.966
253 | 1560.784
254 | 1557.874
255 | 1555.826
256 | 1553.505
257 | 1549.7024
258 | 1547.826
259 | 1544.955
260 | 1542.694
261 | 1539.509
262 | 1537.793
263 | 1534.836
264 | 1532.259
265 | 1529.142
266 | 1527.72
267 | 1524.114
268 | 1523.156
269 | 1518.676
270 | 1516.601
271 | 1513.503
272 | 1510.991
273 | 1508.267
274 | 1504.962
275 | 1502.482
276 | 1498.982
277 | 1496.311
278 | 1493.313
279 | 1490.533
280 | 1487.512
281 | 1485.451
282 | 1481.0272
283 | 1480.217
284 | 1475.394
285 | 1473.318
286 | 1469.899
287 | 1467.869
288 | 1464.436
289 | 1460.982
290 | 1458.953
291 | 1455.189
292 | 1452.452
293 | 1449.166
294 | 1447.229
295 | 1443.5
296 | 1440.803
297 | 1437.711
298 | 1434.183
299 | 1430.971
300 | 1427.829
301 | 1425.489
302 | 1421.975
303 | 1418.6376
304 | 1415.902
305 | 1412.11
306 | 1410.559
307 | 1405.597
308 | 1402.06
309 | 1399.634
310 | 1396.016
311 | 1393.635
312 | 1389.706
313 | 1386.898
314 | 1383.952
315 | 1380.458
316 | 1377.746
317 | 1373.9776
318 | 1370.657
319 | 1367.7224
320 | 1364.371
321 | 1362.589
322 | 1357.735
323 | 1354.4
324 | 1351.429
325 | 1346.957
326 | 1344.08
327 | 1341.043
328 | 1337.287
329 | 1334.305
330 | 1330.909
331 | 1327.223
332 | 1324.809
333 | 1320.8224
334 | 1317.107
335 | 1314.577
336 | 1310.969
337 | 1307.217
338 | 1305.085
339 | 1301.221
340 | 1296.968
341 | 1294.787
342 | 1290.834
343 | 1287.595
344 | 1283.7592
345 | 1280.642
346 | 1276.991
347 | 1272.8592
348 | 1269.494
349 | 1265.1936
350 | 1261.286
351 | 1257.531
352 | 1253.395
353 | 1249.2376
354 | 1287.278
355 | 1252.502
356 | 1245.015
357 | 1238.28
358 | 1232.688
359 | 1227.395
360 | 1223.108
361 | 1218.389
362 | 1214.38
363 | 1209.727
364 | 1205.581
365 | 1201.735
366 | 1197.393
367 | 1193.618
368 | 1189.03
369 | 1184.6672
370 | 1180.236
371 | 1176.01
372 | 1171.247
373 | 1166.7304
374 | 1161.944
375 | 1156.791
376 | 1151.916
377 | 1146.419
378 | 1140.704
379 | 1135.347
380 | 1129.548
381 | 1124.849
382 | 1119.504
383 | 1114.476
384 | 1110.18
385 | 1105.393
386 | 1100.6344
387 | 1096.114
388 | 1092.979
389 | 1086.723
390 | 1081.0208
391 | 1076.373
392 | 1070.419
393 | 1064.074
394 | 1059.68
395 | 1053.349
396 | 1046.9456
397 | 1040.654
398 | 1034.763
399 | 1027.885
400 | 1021.4624
401 | 1014.784
402 | 1008.01
403 | 1000.409
404 | 992.933
405 | 985.5014
406 | 978.2388
407 | 971.1249
408 | 963.2957
409 | 955.429
410 | 947.6296
411 | 939.9899
412 | 931.8908
413 | 923.6778
414 | 915.3293
415 | 907.0916
416 | 897.9843
417 | 889.9911
418 | 880.9361
419 | 872.9197
420 | 864.3564
421 | 856.3316
422 | 848.0004
423 | 839.4917
424 | 832.0803
425 | 823.7267
426 | 474.2628