## Cycle
Cycle (N) | Capacity (mAh)
1 | 965.2061
2 | 2154.306
3 | 2152.109
4 | 2149.93
5 | 2147.684
6 | 2145.652
7 | 2143.892
8 | 2142.164
9 | 2140.664
10 | 2139.093
11 | 2137.502
12 | 2136.241
13 | 2134.94
14 | 2133.659
15 | 2132.18
16 | 2130.997
17 | 2130.018
18 | 2128.913
19 | 2127.904
20 | 2126.681
21 | 2125.612
22 | 2124.812
23 | 2123.935
24 | 2123.137
25 | 2121.794
26 | 2121.206
27 | 2120.288
28 | 2119.69
29 | 2118.708
30 | 2118.043
31 | 2117.179
32 | 2116.182
33 | 2115.5152
34 | 2114.726
35 | 2113.814
36 | 2113.316
37 | 2112.301
38 | 2111.594
39 | 2110.817
40 | 2109.883
41 | 2109.564
42 | 2108.985
43 | 2107.936
44 | 2107.215
45 | 2106.499
46 | 2105.777
47 | 2105.077
48 | 2104.656
49 | 2103.811
50 | 2103.428
51 | 2102.787
52 | 2102.047
53 | 2101.153
54 | 2100.801
55 | 2099.791
56 | 2099.011
57 | 2098.085
58 | 2097.138
59 | 2096.607
60 | 2095.81
61 | 2095.131
62 | 2094.1216
63 | 2093.4448
64 | 2092.561
65 | 2091.865
66 | 2091.304
67 | 2090.273
68 | 2089.713
69 | 2088.767
70 | 2088.223
71 | 2087.636
72 | 2086.8208
73 | 2086.3
74 | 2085.609
75 | 2084.977
76 | 2084.313
77 | 2083.486
78 | 2083.145
79 | 2082.575
80 | 2081.831
81 | 2081.054
82 | 2080.286
83 | 2079.319
84 | 2078.746
85 | 2077.897
86 | 2077.301
87 | 2076.57
88 | 2076.046
89 | 2075.332
90 | 2074.752
91 | 2074.22
92 | 2073.674
93 | 2072.755
94 | 2071.993
95 | 2071.38
96 | 2071.125
97 | 2070.294
98 | 2069.352
99 | 2068.486
100 | 2068.069
101 | 2067.249
102 | 2066.368
103 | 2065.664
104 | 2065.22
105 | 2064.18
106 | 2063.454
107 | 2062.588
108 | 2061.901
109 | 2061.12
110 | 2060.341
111 | 2059.267
112 | 2058.596
113 | 2057.726
114 | 2056.878
115 | 2056.129
116 | 2054.8944
117 | 2054.262
118 | 2053.908
119 | 2052.821
120 | 2052.383
121 | 2051.288
122 | 2050.408
123 | 2049.077
124 | 2048.351
125 | 2047.38
126 | 2046.23
127 | 2045.535
128 | 2044.491
129 | 2043.0512
130 | 2042.869
131 | 2041.795
132 | 2040.617
133 | 2039.649
134 | 2037.81
135 | 2037.369
136 | 2035.7952
137 | 2034.706
138 | 2034.618
139 | 2033.186
140 | 2032.555
141 | 2030.471
142 | 2029.86
143 | 2027.978
144 | 2028.083
145 | 2026.824
146 | 2026.176
147 | 2024.3392
148 | 2023.334
149 | 2021.956
150 | 2020.154
151 | 2019.7056
152 | 2018.006
153 | 2017.144
154 | 2016.156
155 | 2014.791
156 | 2013.231
157 | 2011.256
158 | 2010.164
159 | 2008.499
160 | 2007.337
161 | 2006.294
162 | 2004.876
163 | 2003.34
164 | 2001.5168
165 | 2000.042
166 | 1999.075
167 | 1997.192
168 | 1996.532
169 | 1995.05
170 | 1993.21
171 | 1991.635
172 | 1990.458
173 | 1988.9504
174 | 1988.128
175 | 1986.982
176 | 1985.4848
177 | 1983.765
178 | 1982.241
179 | 1981.112
180 | 1979.663
181 | 1978.255
182 | 1977.018
183 | 1975.552
184 | 1974.1888
185 | 1972.699
186 | 1972.046
187 | 1970.775
188 | 1969.7792
189 | 1968.468
190 | 1966.905
191 | 1965.615
192 | 1964.779
193 | 1963.63
194 | 1962.3088
195 | 1961.243
196 | 1959.133
197 | 1957.843
198 | 1956.68
199 | 1956.15
200 | 1954.532
201 | 1953.696
202 | 1951.826
203 | 1950.303
204 | 1949.489
205 | 1948.472
206 | 1947.445
207 | 1947.902
208 | 1946.121
209 | 1944.902
210 | 1944.595
211 | 1943.552
212 | 1942.532
213 | 1941.375
214 | 1940.342
215 | 1939.077
216 | 1938.513
217 | 1937.4032
218 | 1936.524
219 | 1935.198
220 | 1934.006
221 | 1933.104
222 | 1932.151
223 | 1931.139
224 | 1929.51
225 | 1928.668
226 | 1928.052
227 | 1927.028
228 | 1925.052
229 | 1923.138
230 | 1921.981
231 | 1920.113
232 | 1919.628
233 | 1917.585
234 | 1915.976
235 | 1915.04
236 | 1913.289
237 | 1912.359
238 | 1910.2128
239 | 1908.767
240 | 1922.27
241 | 1920.41
242 | 1920.5104
243 | 1922.244
244 | 1922.692
245 | 1922.8304
246 | 1923.41
247 | 1923.229
248 | 1920.968
249 | 1918.098
250 | 1915.265
251 | 1912.518
252 | 1909.344
253 | 1905.494
254 | 1903.115
255 | 1899.85
256 | 1897.1632
257 | 1894.975
258 | 1892.624
259 | 1890.363
260 | 1888.57
261 | 1886.498
262 | 1885.196
263 | 1883.172
264 | 1880.48
265 | 1878.681
266 | 1876.717
267 | 1875.0096
268 | 1872.615
269 | 1870.2432
270 | 1868.2384
271 | 1865.989
272 | 1864.455
273 | 1862.151
274 | 1859.868
275 | 1858.296
276 | 1857.111
277 | 1855.721
278 | 1854.148
279 | 1851.1968
280 | 1848.943
281 | 1845.744
282 | 1843.176
283 | 1839.47
284 | 1836.842
285 | 1834.122
286 | 1830.725
287 | 1828.331
288 | 1824.685
289 | 1821.37
290 | 1818.77
291 | 1815.919
292 | 1813.734
293 | 1810.934
294 | 1808.0416
295 | 1805.906
296 | 1803.469
297 | 1801.3856
298 | 1797.43
299 | 1795.47
300 | 1791.345
301 | 1789.335
302 | 1785.208
303 | 1783.309
304 | 1778.038
305 | 1773.69
306 | 1769.281
307 | 1765.177
308 | 1761.626
309 | 1757.579
310 | 1754.274
311 | 1750.722
312 | 1747.846
313 | 1743.72
314 | 1750.47
315 | 1746.964
316 | 1744.119
317 | 1743.21
318 | 1741.855
319 | 1739.896
320 | 1737.379
321 | 1734.729
322 | 1732.6384
323 | 1730.978
324 | 1728.549
325 | 1726.673
326 | 1724.186
327 | 1722.024
328 | 1719.609
329 | 1718.032
330 | 1715.628
331 | 1714.216
332 | 1711.518
333 | 1709.346
334 | 1708.126
335 | 1705.819
336 | 1703.815
337 | 1702.649
338 | 1700.217
339 | 1698.39
340 | 1696.2816
341 | 1694.808
342 | 1693.65
343 | 1692
344 | 1690.2048
345 | 1688.449
346 | 1686.7
347 | 1685.034
348 | 1684.274
349 | 1682.335
350 | 1681.927
351 | 1680.58
352 | 1678.727
353 | 1677.478
354 | 1676.457
355 | 1675.5744
356 | 1673.908
357 | 1673.191
358 | 1671.885
359 | 1670.252
360 | 1668.624
361 | 1667.335
362 | 1666.979
363 | 1665.639
364 | 1665.393
365 | 1663.828
366 | 1662.208
367 | 1660.782
368 | 1660.085
369 | 1659.056
370 | 1658.066
371 | 1657.398
372 | 1656.477
373 | 1655.58
374 | 1653.7
375 | 1651.785
376 | 1651.865
377 | 1650.369
378 | 1649.701
379 | 1648.508
380 | 1647.1728
381 | 1646.154
382 | 1644.85
383 | 1643.9488
384 | 1643.344
385 | 1642.789
386 | 1641.574
387 | 1639.94
388 | 1638.628
389 | 1637.2
390 | 1635.793
391 | 1634.951
392 | 1634.745
393 | 1633.864
394 | 1632.924
395 | 1631.295
396 | 1630.624
397 | 1629.569
398 | 1628.828
399 | 1628.132
400 | 1626.71
401 | 1626.353
402 | 1625.161
403 | 1624.277
404 | 1623.367
405 | 1622.379
406 | 1621.635
407 | 1621.24
408 | 1620.255
409 | 1619.837
410 | 1618.7552
411 | 1618.596
412 | 1616.656
413 | 1615.799
414 | 1615.84
415 | 1615.265
416 | 1614.392
417 | 1614.46
418 | 1612.887
419 | 1612.567
420 | 1611.403
421 | 1610.2928
422 | 1609.647