## Cycle
Cycle (N) | Capacity (mAh)
1 | 929.6154
2 | 2147.49
3 | 2147.725
4 | 2146.36
5 | 2144.2448
6 | 2142.573
7 | 2140.857
8 | 2139.185
9 | 2138.042
10 | 2136.892
11 | 2135.428
12 | 2133.742
13 | 2132.946
14 | 2131.452
15 | 2130.268
16 | 2130.071
17 | 2128.619
18 | 2127.493
19 | 2126.342
20 | 2125.227
21 | 2124.602
22 | 2124.031
23 | 2122.96
24 | 2122.145
25 | 2121.289
26 | 2120.288
27 | 2119.708
28 | 2119.163
29 | 2118.304
30 | 2117.252
31 | 2116.826
32 | 2115.577
33 | 2114.993
34 | 2115.096
35 | 2114.013
36 | 2113.204
37 | 2112.483
38 | 2111.849
39 | 2111.103
40 | 2110.448
41 | 2110.256
42 | 2109.54
43 | 2108.96
44 | 2107.946
45 | 2107.214
46 | 2106.977
47 | 2106.375
48 | 2106.005
49 | 2105.286
50 | 2104.627
51 | 2104.33
52 | 2103.377
53 | 2102.786
54 | 2102.386
55 | 2102.179
56 | 2102.152
57 | 2101.751
58 | 2100.837
59 | 2100.328
60 | 2099.977
61 | 2099.105
62 | 2098.514
63 | 2097.908
64 | 2097.682
65 | 2097.486
66 | 2096.767
67 | 2096.2
68 | 2095.626
69 | 2095.233
70 | 2094.855
71 | 2094.107
72 | 2093.689
73 | 2093.196
74 | 2093.052
75 | 2092.823
76 | 2092.428
77 | 2091.455
78 | 2090.978
79 | 2090.745
80 | 2090.268
81 | 2089.678
82 | 2089.132
83 | 2088.689
84 | 2088.208
85 | 2087.808
86 | 2087.479
87 | 2087.1216
88 | 2086.861
89 | 2086.619
90 | 2086.164
91 | 2085.881
92 | 2085.265
93 | 2084.315
94 | 2083.703
95 | 2083.471
96 | 2082.671
97 | 2082.615
98 | 2082.119
99 | 2081.554
100 | 2081.133
101 | 2080.6816
102 | 2080.285
103 | 2079.713
104 | 2079.261
105 | 2079.009
106 | 2078.599
107 | 2078.335
108 | 2077.688
109 | 2077.207
110 | 2076.821
111 | 2076.617
112 | 2075.918
113 | 2075.699
114 | 2074.857
115 | 2074.39
116 | 2073.654
117 | 2073.265
118 | 2072.676
119 | 2072.394
120 | 2071.948
121 | 2071.26
122 | 2070.757
123 | 2070.321
124 | 2069.895
125 | 2069.3
126 | 2069.023
127 | 2068.51
128 | 2067.472
129 | 2067.117
130 | 2066.87
131 | 2066.2016
132 | 2065.409
133 | 2065.017
134 | 2064.292
135 | 2064.256
136 | 2063.081
137 | 2062.635
138 | 2061.999
139 | 2061.519
140 | 2060.974
141 | 2060.727
142 | 2059.343
143 | 2058.6032
144 | 2058.201
145 | 2057.428
146 | 2056.937
147 | 2056.155
148 | 2055.31
149 | 2054.69
150 | 2054.1904
151 | 2053.715
152 | 2052.861
153 | 2052.129
154 | 2051.362
155 | 2050.891
156 | 2050.239
157 | 2049.285
158 | 2048.68
159 | 2047.87
160 | 2047.52
161 | 2046.248
162 | 2045.748
163 | 2044.991
164 | 2044.21
165 | 2043.321
166 | 2042.653
167 | 2042.163
168 | 2041.169
169 | 2040.356
170 | 2039.3072
171 | 2038.665
172 | 2037.419
173 | 2036.848
174 | 2035.992
175 | 2035.492
176 | 2034.298
177 | 2033.209
178 | 2032.592
179 | 2031.687
180 | 2030.65
181 | 2029.967
182 | 2029.116
183 | 2028.112
184 | 2027.066
185 | 2026.047
186 | 2024.906
187 | 2024.332
188 | 2022.834
189 | 2021.9776
190 | 2020.935
191 | 2019.793
192 | 2018.713
193 | 2017.601
194 | 2016.467
195 | 2015.431
196 | 2014.249
197 | 2013.222
198 | 2012.32
199 | 2010.896
200 | 2009.926
201 | 2009.043
202 | 2008.156
203 | 2007.222
204 | 2006.011
205 | 2005.146
206 | 2004.133
207 | 2003.129
208 | 2002.221
209 | 2000.964
210 | 2000.034
211 | 1998.943
212 | 1998.087
213 | 1997.414
214 | 1996.287
215 | 1995.353
216 | 1994.19
217 | 1993.498
218 | 1992.593
219 | 1991.456
220 | 1990.828
221 | 1989.406
222 | 1988.814
223 | 1987.948
224 | 1986.847
225 | 1985.751
226 | 1984.801
227 | 1984.261
228 | 1982.93
229 | 1981.929
230 | 1980.745
231 | 1979.657
232 | 1978.7472
233 | 1977.761
234 | 1976.78
235 | 1975.727
236 | 1974.623
237 | 1973.3216
238 | 1972.52
239 | 1971.688
240 | 1970.216
241 | 1969.631
242 | 1968.412
243 | 1967.3
244 | 1966.191
245 | 1964.627
246 | 1963.372
247 | 1962.4336
248 | 1961.279
249 | 1959.951
250 | 1958.984
251 | 1957.722
252 | 1956.666
253 | 1955.744
254 | 1954.53
255 | 1953.555
256 | 1952.645
257 | 1951.554
258 | 1950.516
259 | 1949.598
260 | 1948.587
261 | 1947.538
262 | 1949.932
263 | 1952.3
264 | 1950.7344
265 | 1949.616
266 | 1950.2112
267 | 1950.502
268 | 1950.497
269 | 1949.425
270 | 1948.84
271 | 1948.045
272 | 1947.39
273 | 1946.306
274 | 1944.999
275 | 1942.963
276 | 1941.737
277 | 1940.235
278 | 1938.584
279 | 1937.495
280 | 1935.681
281 | 1933.929
282 | 1932.71
283 | 1931.401
284 | 1930.437
285 | 1929.528
286 | 1928.376
287 | 1926.99
288 | 1926.237
289 | 1925.364
290 | 1924.086
291 | 1923.541
292 | 1922.269
293 | 1921.321
294 | 1920.025
295 | 1919.072
296 | 1917.835
297 | 1916.944
298 | 1915.786
299 | 1914.348
300 | 1913.158
301 | 1911.687
302 | 1910.673
303 | 1909.915
304 | 1909.172
305 | 1907.564
306 | 1906.44
307 | 1905.7
308 | 1904.727
309 | 1904.236
310 | 1903.216
311 | 1900.729
312 | 1899.727
313 | 1898.0144
314 | 1896.88
315 | 1895.724
316 | 1894.673
317 | 1893.258
318 | 1891.756
319 | 1890.287
320 | 1888.71
321 | 1888.025
322 | 1887.499
323 | 1885.508
324 | 1884.379
325 | 1883.221
326 | 1882.1152
327 | 1881.334
328 | 1880.1632
329 | 1879.101
330 | 1877.513
331 | 1876.668
332 | 1875.266
333 | 1874.3312
334 | 1873.214
335 | 1870.913
336 | 1869.917
337 | 1867.58
338 | 1866.271
339 | 1864.462
340 | 1863.049
341 | 1860.802
342 | 1858.392
343 | 1856.247
344 | 1854.249
345 | 1852.279
346 | 1850.612
347 | 1849.116
348 | 1848.066
349 | 1845.9
350 | 1844.103
351 | 1847.926
352 | 1846.457
353 | 1845.172
354 | 1843.892
355 | 1843.459
356 | 1842.474
357 | 1841.577
358 | 1840.268
359 | 1838.725
360 | 1837.713
361 | 1837.291
362 | 1836.057
363 | 1834.428
364 | 1833.588
365 | 1833.141
366 | 1832.21
367 | 1830.791
368 | 1829.624
369 | 1828.907
370 | 1827.967
371 | 1827.676
372 | 1826.7488
373 | 1825.261
374 | 1824.211
375 | 1822.941
376 | 1822.027
377 | 1821.29
378 | 1820.17
379 | 1819.141
380 | 1818.19
381 | 1817.358
382 | 1816.396
383 | 1816.0528
384 | 1814.709
385 | 1813.839
386 | 1813.05
387 | 1812.0032
388 | 1810.705
389 | 1810.489
390 | 1809.614
391 | 1807.813
392 | 1806.696
393 | 1805.063
394 | 1804.454
395 | 1803.6848
396 | 1802.685
397 | 1802.099
398 | 1801.276
399 | 1799.828
400 | 1798.497
401 | 1797.653
402 | 1796.416
403 | 1795.502
404 | 1794.999
405 | 1793.431
406 | 1792.079
407 | 1791.089
408 | 1790.073
409 | 1790.436
410 | 1787.931
411 | 1786.733
412 | 1786.175
413 | 1785.644
414 | 1785.0048
415 | 1783.068
416 | 1782.136
417 | 1781.256
418 | 1781.025
419 | 1779.054
420 | 1778.056
421 | 1777.143
422 | 1776.83
423 | 1775.53
424 | 1774.469
425 | 1773.787
426 | 1772.838
427 | 1772.255
428 | 1770.794
429 | 1769.833
430 | 1769.0064
431 | 1768.409
432 | 1767.6288
433 | 1768.25
434 | 1766.106
435 | 1764.5168
436 | 1763.57
437 | 1763.1376
438 | 1762.687
439 | 1761.856
440 | 1760.933
441 | 1760.69
442 | 1759.32
443 | 1758.207
444 | 1757.158
445 | 1756.556
446 | 1755.953
447 | 1754.943
448 | 1754.601
449 | 1754.2512
450 | 1752.751
451 | 1751.7536
452 | 1751.164
453 | 1750.495
454 | 1750.363
455 | 1748.964
456 | 1748.2816
457 | 1748.039
458 | 1746.413
459 | 1746.486
460 | 1745.298
461 | 1744.4416
462 | 1743.725
463 | 1742.928
464 | 1742.68
465 | 1741.475
466 | 1741.044
467 | 1740.0496
468 | 1739.546
469 | 1738.68
470 | 1738.118
471 | 1737.311
472 | 1736.541
473 | 1735.986
474 | 1735.929
475 | 1734.282
476 | 1733.711
477 | 1733.252
478 | 1732.338
479 | 1732.039
480 | 1731.124
481 | 1730.244
482 | 1729.746
483 | 1728.898
484 | 1728.226
485 | 1727.689
486 | 1726.72
487 | 1726.037
488 | 1725.315
489 | 1724.731
490 | 1724.2016
491 | 1723.778
492 | 1723.006
493 | 1722.097
494 | 1721.1888
495 | 1720.958
496 | 1719.836
497 | 1719.359
498 | 1718.595
499 | 1717.971
500 | 1717.273
501 | 1716.676
502 | 1715.876
503 | 1715.323
504 | 1714.39
505 | 1713.873
506 | 1713.085