## Cycle
Cycle (N) | Capacity (mAh)
1 | 953.3359
2 | 2381.7
3 | 2381.234
4 | 2379.417
5 | 2377.144
6 | 2374.417
7 | 2372.229
8 | 2369.908
9 | 2367.951
10 | 2365.8
11 | 2363.616
12 | 2361.722
13 | 2359.783
14 | 2357.934
15 | 2355.964
16 | 2353.896
17 | 2351.635
18 | 2350.2912
19 | 2348.457
20 | 2346.626
21 | 2344.596
22 | 2343.01
23 | 2341.487
24 | 2339.662
25 | 2338.069
26 | 2336.201
27 | 2334.799
28 | 2332.696
29 | 2330.862
30 | 2328.776
31 | 2326.677
32 | 2324.673
33 | 2322.49
34 | 2319.882
35 | 2317.933
36 | 2315.069
37 | 2312.587
38 | 2309.686
39 | 2306.589
40 | 2303.356
41 | 2300.13
42 | 2296.577
43 | 2292.731
44 | 2289.06
45 | 2285.269
46 | 2283.013
47 | 2280.644
48 | 2277.435
49 | 2274.22
50 | 2270.197
51 | 2266.299
52 | 2262.098
53 | 2259.117
54 | 2255.027
55 | 2250.603
56 | 2246.357
57 | 2241.541
58 | 2238.539
59 | 2234.287
60 | 2230.2816
61 | 2235.031
62 | 2236.763
63 | 2217.427
64 | 2213.217
65 | 2209.1472
66 | 2204.784
67 | 2200.822
68 | 2196.687
69 | 2192.852
70 | 2188.899
71 | 2185.403
72 | 2182.383
73 | 2178.6496
74 | 2175.36
75 | 2171.8912
76 | 2168.287
77 | 2164.279
78 | 2160.403
79 | 2156.609
80 | 2152.735
81 | 2148.544
82 | 2144.357
83 | 2140.2112
84 | 2136.227
85 | 2132.103
86 | 2128.267
87 | 2124.295
88 | 2120.278
89 | 2116.519
90 | 2112.607
91 | 2108.812
92 | 2104.874
93 | 2101.322
94 | 2098.144
95 | 2094.425
96 | 2091.1952
97 | 2087.911
98 | 2084.24
99 | 2080.728
100 | 2077.167
101 | 2073.932
102 | 2070.9056
103 | 2068.3264
104 | 2065.5152
105 | 2062.282
106 | 2059.193
107 | 2055.827
108 | 2052.625
109 | 2049.297
110 | 2046.282
111 | 2043.16
112 | 2040.036
113 | 2037.048
114 | 2034.044
115 | 2030.904
116 | 2027.721
117 | 2024.575
118 | 2021.269
119 | 2017.993
120 | 2014.478
121 | 2011.129
122 | 2008.04
123 | 2004.882
124 | 2001.563
125 | 1998.448
126 | 1994.87
127 | 1991.388
128 | 1987.838
129 | 1984.988
130 | 1981.846
131 | 1978.093
132 | 1974.495
133 | 1971.294
134 | 1968.317
135 | 1965.4224
136 | 1962.462
137 | 1959.301
138 | 1956.581
139 | 1953.319
140 | 1950.379
141 | 1947.354
142 | 1944.447
143 | 1941.413
144 | 1938.417
145 | 1935.459
146 | 1931.912
147 | 1928.583
148 | 1925.256
149 | 1922.149
150 | 1918.964
151 | 1915.462
152 | 1911.825
153 | 1909.103
154 | 1905.957
155 | 1902.976
156 | 1899.678
157 | 1897.0224
158 | 1894.031
159 | 1891.077
160 | 1888.375
161 | 1885.724
162 | 1883.0352
163 | 1879.963
164 | 1876.375
165 | 1873.031
166 | 1869.8576
167 | 1866.731
168 | 1863.406
169 | 1860.457
170 | 1856.8512
171 | 1853.838
172 | 1850.594
173 | 1847.565
174 | 1844.841
175 | 1842.233
176 | 1839.24
177 | 1836.286
178 | 1832.679
179 | 1829.21
180 | 1825.925
181 | 1822.661
182 | 1818.927
183 | 1815.561
184 | 1812.216
185 | 1808.814
186 | 1805.885
187 | 1802.564
188 | 1799.969
189 | 1796.68
190 | 1793.014
191 | 1789.261
192 | 1786.058
193 | 1782.6704
194 | 1779.145
195 | 1775.842
196 | 1772.462
197 | 1769.015
198 | 1765.8
199 | 1762.616
200 | 1759.42
201 | 1755.476
202 | 1752.015
203 | 1748.621
204 | 1744.959
205 | 1741.788
206 | 1738.019
207 | 1734.633
208 | 1730.672
209 | 1727.24
210 | 1723.729
211 | 1719.382
212 | 1715.3
213 | 1711.136
214 | 1707.296
215 | 1703.155
216 | 1699.361
217 | 1695.602
218 | 1691.716
219 | 1688.106
220 | 1683.583
221 | 1679.2
222 | 1675.061
223 | 1671.242
224 | 1667.094
225 | 1662.889
226 | 1658.653
227 | 1654.589
228 | 1650.677
229 | 1646.652
230 | 1641.609
231 | 1637.174
232 | 1632.801
233 | 1628.208
234 | 1623.751
235 | 1619.595
236 | 1615.446
237 | 1611.734
238 | 1607.977
239 | 1603.2816
240 | 1599.111
241 | 1594.542
242 | 1590.583
243 | 1586.464
244 | 1582.437
245 | 1578.513
246 | 1574.756
247 | 1570.767
248 | 1565.65
249 | 1560.786
250 | 1555.995
251 | 1551.26
252 | 1546.197
253 | 1541.043
254 | 1535.9696
255 | 1530.985
256 | 1526.046
257 | 1520.754
258 | 1514.55
259 | 1509.176
260 | 1503.047
261 | 1497.092
262 | 1491.14
263 | 1484.98
264 | 1479.13
265 | 1473.5
266 | 1467.978
267 | 1461.505
268 | 1455.06
269 | 1448.244
270 | 1441.673
271 | 1434.766
272 | 1428.184
273 | 1421.453
274 | 1414.655
275 | 1408.098
276 | 1400.599
277 | 1401.513
278 | 1388.7624
279 | 1378.718
280 | 1370.6536
281 | 1362.3672
282 | 1354.051
283 | 1345.533
284 | 1336.814
285 | 1328.295
286 | 1318.912
287 | 1309.638
288 | 1300.795
289 | 1291.087
290 | 1282.064
291 | 1272.82
292 | 1263.5208
293 | 1253.921
294 | 1243.842
295 | 1234.487
296 | 1224.192
297 | 1212.57
298 | 1201.116
299 | 1189.1976
300 | 1177.0504
301 | 1163.824
302 | 1150.859
303 | 1137.571
304 | 1123.905
305 | 1110.382
306 | 1097.408
307 | 1083.854
308 | 1070.9088
309 | 1057.085
310 | 1043.327
311 | 1029.5432
312 | 1015.555
313 | 1001.187
314 | 985.7314
315 | 969.478
316 | 953.7827
317 | 937.0214
318 | 918.529
319 | 901.2173
320 | 883.1507
321 | 865.728
322 | 848.156
323 | 832.0892
324 | 812.6815
325 | 794.2116
326 | 778.4529
327 | 759.9161
328 | 743.2612
329 | 729.5066
330 | 715.669
331 | 702.6785
332 | 685.9328
333 | 669.7254
334 | 652.2724
335 | 637.9831
336 | 620.8656
337 | 612.1766
338 | 591.6624
339 | 569.8233
340 | 552.2694
341 | 531.923
342 | 518.8567
343 | 505.8592
344 | 486.8069
345 | 470.5907
346 | 456.5249
347 | 440.5334
348 | 430.2428
349 | 421.2844
350 | 413.4679
351 | 408.3451
352 | 397.991
353 | 386.8689
354 | 375.9877
355 | 369.2818
356 | 360.4398
357 | 353.0888
358 | 348.2724
359 | 341.6901
360 | 338.4202
361 | 335.2988
362 | 333.1369
363 | 327.1403
364 | 324.7926
365 | 314.3914
366 | 313.7986
367 | 310.9494
368 | 311.1436
369 | 309.1631
370 | 304.3576
371 | 305.728
372 | 302.0342
373 | 295.119
374 | 299.337
375 | 286.9656
376 | 283.38
377 | 285.4005
378 | 284.0818
379 | 278.7065
380 | 279.9025
381 | 275.6139
382 | 268.9259
383 | 263.6327
384 | 258.3041
385 | 257.1465
386 | 254.1885
387 | 253.0022
388 | 252.1802
389 | 147.7412
390 | 2.222222e-05
391 | 0
392 | 7.222222e-05
393 | 0
394 | 2.222222e-05
395 | 3.333333e-05
396 | 0
397 | 0
398 | 2.222222e-05
399 | 0
400 | 2.222222e-05
401 | 2.222222e-05
402 | 2.222222e-05
403 | 0
404 | 0
405 | 2.222222e-05
406 | 0
407 | 0
408 | 4.722222e-05
409 | 2.222222e-05
410 | 4.722222e-05
411 | 0
412 | 2.222222e-05
413 | 2.222222e-05
414 | 0
415 | 0
416 | 2.222222e-05
417 | 2.222222e-05
418 | 0
419 | 0
420 | 0
421 | 0
422 | 0
423 | 2.222222e-05
424 | 2.222222e-05
425 | 2.222222e-05
426 | 2.222222e-05
427 | 0
428 | 0
429 | 0
430 | 0
431 | 4.722222e-05
432 | 0
433 | 2.222222e-05
434 | 2.222222e-05
435 | 2.222222e-05
436 | 2.222222e-05
437 | 3.333333e-05
438 | 3.333333e-05
439 | 0
440 | 0
441 | 0
442 | 0
443 | 0
444 | 2.222222e-05
445 | 2.222222e-05
446 | 2.222222e-05
447 | 0
448 | 0
449 | 2.222222e-05
450 | 2.222222e-05
451 | 0
452 | 0
453 | 4.444444e-05
454 | 2.222222e-05
455 | 0
456 | 0
457 | 2.222222e-05
458 | 0
459 | 0
460 | 2.222222e-05
461 | 0
462 | 2.222222e-05
463 | 0
464 | 0
465 | 0
466 | 2.222222e-05
467 | 0
468 | 2.222222e-05
469 | 5.833333e-05
470 | 0
471 | 2.222222e-05
472 | 2.222222e-05
473 | 0
474 | 2.222222e-05
475 | 0
476 | 2.222222e-05
477 | 4.722222e-05
478 | 2.222222e-05
479 | 0
480 | 0
481 | 2.222222e-05
482 | 0
483 | 0
484 | 0
485 | 0
486 | 2.222222e-05
487 | 0
488 | 2.222222e-05
489 | 2.222222e-05
490 | 0
491 | 2.222222e-05
492 | 0
493 | 0
494 | 3.333333e-05
495 | 0
496 | 5.833333e-05
497 | 2.222222e-05
498 | 0
499 | 2.222222e-05
500 | 0
501 | 2.222222e-05
502 | 3.333333e-05
503 | 0
504 | 2.222222e-05
505 | 2.222222e-05
506 | 2.222222e-05
507 | 0
508 | 3.333333e-05
509 | 0
510 | 0
511 | 2.222222e-05
512 | 2.222222e-05
513 | 0
514 | 2.222222e-05
515 | 0
516 | 0
517 | 0
518 | 2.222222e-05
519 | 0
520 | 0
521 | 2.222222e-05
522 | 0
523 | 2.222222e-05
524 | 0
525 | 0
526 | 0
527 | 2.222222e-05
528 | 2.222222e-05
529 | 0
530 | 0
531 | 0
532 | 2.222222e-05
533 | 5.833333e-05
534 | 0
535 | 0
536 | 0
537 | 2.222222e-05
538 | 0
539 | 2.222222e-05
540 | 2.222222e-05
541 | 3.333333e-05
542 | 0
543 | 2.222222e-05
544 | 2.222222e-05
545 | 2.222222e-05
546 | 0
547 | 2.222222e-05
548 | 0
549 | 2.222222e-05
550 | 2.222222e-05
551 | 2.222222e-05
552 | 0
553 | 0
554 | 2.222222e-05
555 | 2.222222e-05
556 | 2.222222e-05
557 | 0
558 | 3.333333e-05
559 | 2.222222e-05
560 | 0
561 | 2.222222e-05
562 | 2.222222e-05
563 | 0
564 | 0
565 | 2.222222e-05
566 | 0
567 | 4.722222e-05
568 | 0
569 | 0
570 | 0
571 | 2.222222e-05
572 | 0
573 | 3.333333e-05
574 | 0
575 | 2.222222e-05
576 | 2.222222e-05
577 | 2.222222e-05
578 | 5.833333e-05
579 | 2.222222e-05
580 | 0
581 | 2.222222e-05
582 | 4.722222e-05
583 | 0
584 | 0
585 | 0
586 | 2.222222e-05
587 | 0
588 | 0
589 | 0
590 | 6.944444e-05
591 | 0
592 | 2.222222e-05
593 | 2.222222e-05
594 | 0
595 | 0
596 | 0
597 | 0
598 | 2.222222e-05
599 | 0
600 | 2.222222e-05
601 | 0
602 | 2.222222e-05
603 | 0
604 | 2.222222e-05
605 | 0
606 | 0