## Cycle
Cycle (N) | Capacity (mAh)
1 | 933.9439
2 | 2381.2
3 | 2378.191
4 | 2375.338
5 | 2373.186
6 | 2370.743
7 | 2368.737
8 | 2366.637
9 | 2365.027
10 | 2363.0256
11 | 2361.139
12 | 2359.259
13 | 2357.665
14 | 2356.511
15 | 2355.099
16 | 2353.744
17 | 2352.685
18 | 2351.355
19 | 2350.116
20 | 2348.654
21 | 2347.355
22 | 2346.631
23 | 2345.57
24 | 2344.484
25 | 2343.53
26 | 2342.639
27 | 2341.612
28 | 2340.686
29 | 2339.394
30 | 2338.541
31 | 2337.678
32 | 2336.782
33 | 2336.167
34 | 2335.456
35 | 2334.57
36 | 2334.0208
37 | 2333.508
38 | 2332.501
39 | 2331.641
40 | 2330.925
41 | 2330.27
42 | 2329.481
43 | 2328.779
44 | 2327.818
45 | 2326.8704
46 | 2325.751
47 | 2325.015
48 | 2324.277
49 | 2323.51
50 | 2322.526
51 | 2321.825
52 | 2320.892
53 | 2319.971
54 | 2318.982
55 | 2318.249
56 | 2317.555
57 | 2316.48
58 | 2315.494
59 | 2314.7008
60 | 2313.716
61 | 2316.828
62 | 2319.949
63 | 2310.238
64 | 2308.777
65 | 2307.259
66 | 2306.21
67 | 2304.488
68 | 2302.682
69 | 2301.017
70 | 2299.329
71 | 2297.385
72 | 2295.295
73 | 2293.833
74 | 2292.024
75 | 2289.953
76 | 2287.998
77 | 2286.25
78 | 2284.324
79 | 2282.155
80 | 2280.161
81 | 2278.167
82 | 2276.076
83 | 2273.776
84 | 2271.6816
85 | 2269.893
86 | 2267.789
87 | 2265.814
88 | 2263.532
89 | 2261.255
90 | 2258.984
91 | 2256.833
92 | 2254.5184
93 | 2252.274
94 | 2250.224
95 | 2247.746
96 | 2245.542
97 | 2243.603
98 | 2241.303
99 | 2239.293
100 | 2237.396
101 | 2235.525
102 | 2233.585
103 | 2231.327
104 | 2229.401
105 | 2227.398
106 | 2225.411
107 | 2223.503
108 | 2221.445
109 | 2219.6464
110 | 2217.472
111 | 2215.724
112 | 2213.858
113 | 2211.835
114 | 2209.796
115 | 2207.804
116 | 2205.626
117 | 2203.455
118 | 2201.541
119 | 2199.575
120 | 2197.107
121 | 2195.466
122 | 2193.929
123 | 2192.019
124 | 2190.081
125 | 2188.201
126 | 2186.504
127 | 2184.751
128 | 2183.148
129 | 2181.481
130 | 2179.586
131 | 2178.211
132 | 2176.998
133 | 2175.217
134 | 2173.788
135 | 2172.041
136 | 2170.624
137 | 2169.1728
138 | 2167.594
139 | 2166.217
140 | 2164.622
141 | 2163.374
142 | 2161.8
143 | 2160.179
144 | 2158.907
145 | 2157.023
146 | 2155.7296
147 | 2153.956
148 | 2152.336
149 | 2150.99
150 | 2149.076
151 | 2147.551
152 | 2146.035
153 | 2144.185
154 | 2142.585
155 | 2140.888
156 | 2139.291
157 | 2137.646
158 | 2136.298
159 | 2134.195
160 | 2132.601
161 | 2130.59
162 | 2128.743
163 | 2126.6464
164 | 2124.575
165 | 2122.636
166 | 2120.668
167 | 2118.775
168 | 2116.734
169 | 2114.588
170 | 2112.736
171 | 2110.697
172 | 2108.723
173 | 2106.692
174 | 2104.673
175 | 2102.586
176 | 2100.567
177 | 2098.859
178 | 2096.649
179 | 2094.8928
180 | 2093.262
181 | 2091.829
182 | 2090.344
183 | 2088.803
184 | 2087.406
185 | 2085.709
186 | 2083.804
187 | 2082.416
188 | 2080.2912
189 | 2078.407
190 | 2076.5
191 | 2074.716
192 | 2072.7696
193 | 2071.015
194 | 2069.366
195 | 2067.604
196 | 2066.17
197 | 2064.712
198 | 2063.154
199 | 2061.799
200 | 2060.345
201 | 2058.8816
202 | 2057.623
203 | 2056.14
204 | 2054.728
205 | 2053.281
206 | 2052.044
207 | 2050.663
208 | 2049.047
209 | 2047.593
210 | 2045.83
211 | 2044.461
212 | 2042.945
213 | 2041.64
214 | 2040.011
215 | 2038.244
216 | 2036.473
217 | 2034.551
218 | 2032.73
219 | 2031.088
220 | 2029.6448
221 | 2027.844
222 | 2026.354
223 | 2024.943
224 | 2023.257
225 | 2021.841
226 | 2020.265
227 | 2018.484
228 | 2017.279
229 | 2015.653
230 | 2013.93
231 | 2012.0592
232 | 2010.524
233 | 2009.4352
234 | 2007.615
235 | 2005.855
236 | 2003.569
237 | 2001.324
238 | 1999.895
239 | 1997.684
240 | 1995.722
241 | 1994.062
242 | 1991.847
243 | 1989.909
244 | 1987.955
245 | 1986.245
246 | 1984.177
247 | 1981.814
248 | 1979.252
249 | 1977.375
250 | 1975.542
251 | 1973.108
252 | 1970.368
253 | 1968.047
254 | 1965.205
255 | 1962.622
256 | 1960.164
257 | 1957.357
258 | 1954.675
259 | 1952.313
260 | 1949.661
261 | 1947.2
262 | 1944.924
263 | 1942.536
264 | 1940.454
265 | 1938.009
266 | 1935.847
267 | 1937.372
268 | 1933.956
269 | 1930.223
270 | 1927.236
271 | 1924.835
272 | 1922.721
273 | 1920.3264
274 | 1917.723
275 | 1914.947
276 | 1912.6944
277 | 1910.082
278 | 1907.761
279 | 1905.266
280 | 1902.712
281 | 1900.422
282 | 1897.8208
283 | 1895.701
284 | 1893.152
285 | 1890.683
286 | 1888.264
287 | 1885.913
288 | 1883.429
289 | 1880.862
290 | 1878.284
291 | 1875.79
292 | 1873.074
293 | 1870.6704
294 | 1868.257
295 | 1865.864
296 | 1863.467
297 | 1861.391
298 | 1858.874
299 | 1856.589
300 | 1854.384
301 | 1852.173
302 | 1849.776
303 | 1847.495
304 | 1845.513
305 | 1844.01
306 | 1840.787
307 | 1839.111
308 | 1836.851
309 | 1834.9232
310 | 1833.01
311 | 1831.115
312 | 1829.167
313 | 1826.567
314 | 1824.398
315 | 1822.475
316 | 1820.431
317 | 1818.863
318 | 1816.057
319 | 1814.2192
320 | 1812.018
321 | 1810.5
322 | 1807.834
323 | 1805.644
324 | 1803.649
325 | 1801.485
326 | 1799.1984
327 | 1797.238
328 | 1795.119
329 | 1793.162
330 | 1791.383
331 | 1788.937
332 | 1786.543
333 | 1784.2496
334 | 1781.995
335 | 1780.085
336 | 1777.482
337 | 1775.225
338 | 1772.774
339 | 1770.681
340 | 1768.064
341 | 1765.8
342 | 1763.668
343 | 1761.072
344 | 1759.201
345 | 1756.819
346 | 1754.833
347 | 1752.42
348 | 1749.991
349 | 1747.752
350 | 1745.661
351 | 1743.703
352 | 1741.061
353 | 1738.838
354 | 1736.614
355 | 1734.45
356 | 1732.405
357 | 1730.139
358 | 1728.16
359 | 1725.663
360 | 1723.844
361 | 1721.55
362 | 1719.623
363 | 1717.3584
364 | 1715.794
365 | 1713.736
366 | 1711.689
367 | 1709.636
368 | 1707.908
369 | 1705.714
370 | 1703.645
371 | 1701.599
372 | 1699.615
373 | 1697.639
374 | 1695.548
375 | 1693.655
376 | 1691.806
377 | 1689.56
378 | 1687.498
379 | 1685.716
380 | 1683.701
381 | 1681.561
382 | 1679.6816
383 | 1677.768
384 | 1675.67
385 | 1673.674
386 | 1671.833
387 | 1669.984
388 | 1668.289
389 | 1666.445
390 | 1664.812
391 | 1662.993
392 | 1661.136
393 | 1659.614
394 | 1657.828
395 | 1655.912
396 | 1654.089
397 | 1652.272
398 | 1650.498
399 | 1648.98
400 | 1647.356
401 | 1645.628
402 | 1644.041
403 | 597.8234