## Cycle
Cycle (N) | Capacity (mAh)
1 | 936.6384
2 | 2371.994
3 | 2369.415
4 | 2367.019
5 | 2364.961
6 | 2362.698
7 | 2360.441
8 | 2358.555
9 | 2356.873
10 | 2355.233
11 | 2353.2864
12 | 2351.7808
13 | 2350.0784
14 | 2348.767
15 | 2347.449
16 | 2346.336
17 | 2345.172
18 | 2343.875
19 | 2342.647
20 | 2341.603
21 | 2340.584
22 | 2339.676
23 | 2338.577
24 | 2337.66
25 | 2337.038
26 | 2335.857
27 | 2334.868
28 | 2333.9872
29 | 2332.9984
30 | 2331.871
31 | 2331.33
32 | 2330.477
33 | 2329.861
34 | 2329.216
35 | 2328.27
36 | 2327.56
37 | 2326.7936
38 | 2325.944
39 | 2325.187
40 | 2324.504
41 | 2323.775
42 | 2323.075
43 | 2322.351
44 | 2321.517
45 | 2321.035
46 | 2320.245
47 | 2319.225
48 | 2318.5552
49 | 2317.732
50 | 2317.456
51 | 2316.557
52 | 2315.897
53 | 2315.312
54 | 2314.375
55 | 2313.611
56 | 2312.964
57 | 2312.488
58 | 2311.6672
59 | 2311.156
60 | 2310.184
61 | 2310.673
62 | 2316.433
63 | 2310.541
64 | 2307.393
65 | 2306.666
66 | 2306.186
67 | 2305.027
68 | 2304.086
69 | 2302.893
70 | 2301.616
71 | 2300.609
72 | 2299.3216
73 | 2298.035
74 | 2296.574
75 | 2295.551
76 | 2294.035
77 | 2293.0368
78 | 2291.576
79 | 2290.512
80 | 2289.325
81 | 2287.862
82 | 2286.687
83 | 2285.137
84 | 2283.87
85 | 2282.737
86 | 2281.209
87 | 2280.114
88 | 2278.915
89 | 2277.223
90 | 2276.004
91 | 2274.728
92 | 2273.433
93 | 2272.01
94 | 2270.953
95 | 2269.6
96 | 2268.177
97 | 2266.824
98 | 2265.259
99 | 2263.8912
100 | 2262.46
101 | 2261.0016
102 | 2259.508
103 | 2257.738
104 | 2256.267
105 | 2254.442
106 | 2252.857
107 | 2251.052
108 | 2249.713
109 | 2248.538
110 | 2246.983
111 | 2245.303
112 | 2243.663
113 | 2242.0544
114 | 2240.294
115 | 2238.323
116 | 2236.647
117 | 2234.587
118 | 2232.911
119 | 2231.386
120 | 2229.735
121 | 2228.151
122 | 2226.521
123 | 2225.1424
124 | 2223.484
125 | 2222.306
126 | 2220.973
127 | 2219.605
128 | 2218.5
129 | 2217.237
130 | 2215.726
131 | 2214.458
132 | 2213.508
133 | 2212.166
134 | 2211.087
135 | 2209.426
136 | 2208.042
137 | 2206.488
138 | 2205.274
139 | 2203.665
140 | 2202.6352
141 | 2201.135
142 | 2199.589
143 | 2198.473
144 | 2197.164
145 | 2196.325
146 | 2194.972
147 | 2193.5968
148 | 2192.1264
149 | 2190.737
150 | 2189.763
151 | 2188.48
152 | 2187.057
153 | 2185.516
154 | 2183.951
155 | 2182.426
156 | 2181.089
157 | 2180.052
158 | 2178.617
159 | 2176.887
160 | 2175.524
161 | 2174.509
162 | 2173.173
163 | 2171.7296
164 | 2170.57
165 | 2169.318
166 | 2168.202
167 | 2166.658
168 | 2164.898
169 | 2163.248
170 | 2161.941
171 | 2160.2848
172 | 2158.471
173 | 2156.8784
174 | 2155.157
175 | 2154.072
176 | 2152.233
177 | 2150.93
178 | 2149.642
179 | 2147.931
180 | 2146.252
181 | 2144.592
182 | 2143.057
183 | 2141.487
184 | 2139.636
185 | 2138.132
186 | 2136.773
187 | 2135.289
188 | 2134.038
189 | 2132.917
190 | 2130.836
191 | 2129.221
192 | 2127.684
193 | 2126.237
194 | 2124.466
195 | 2123.383
196 | 2122.197
197 | 2120.186
198 | 2118.483
199 | 2116.374
200 | 2114.222
201 | 2111.963
202 | 2110.261
203 | 2108.4944
204 | 2107.028
205 | 2105.61
206 | 2103.858
207 | 2102.5984
208 | 2100.522
209 | 2098.353
210 | 2096.217
211 | 2094.384
212 | 2092.731
213 | 2090.954
214 | 2089.045
215 | 2087.622
216 | 2085.45
217 | 2082.649
218 | 2080.473
219 | 2078.13
220 | 2075.809
221 | 2074.159
222 | 2072.3456
223 | 2071.328
224 | 2069.12
225 | 2066.929
226 | 2064.384
227 | 2061.578
228 | 2059.544
229 | 2057.82
230 | 2055.423
231 | 2053.955
232 | 2052.039
233 | 2049.418
234 | 2046.897
235 | 2044.781
236 | 2042.821
237 | 2040.877
238 | 2038.625
239 | 2036.946
240 | 2034.977
241 | 2033.097
242 | 2030.7264
243 | 2028.751
244 | 2026.496
245 | 2024.452
246 | 2022.593
247 | 2020.219
248 | 2018.977
249 | 2016.321
250 | 2014.319
251 | 2011.996
252 | 2009.98
253 | 2007.693
254 | 2006.035
255 | 2004.05
256 | 2001.774
257 | 1999.918
258 | 1997.404
259 | 1994.8736
260 | 1992.2736
261 | 1989.7472
262 | 1987.379
263 | 1988.116
264 | 1984.245
265 | 1982.396
266 | 1979.986
267 | 1977.46
268 | 1974.901
269 | 1972.516
270 | 1970.112
271 | 1968.183
272 | 1966.1648
273 | 1963.722
274 | 1962.312
275 | 1959.7344
276 | 1956.99
277 | 1954.599
278 | 1952.476
279 | 1950.188
280 | 1947.628
281 | 1945.771
282 | 1943.493
283 | 1941.146
284 | 1939.407
285 | 1937.014
286 | 1934.5776
287 | 1931.918
288 | 1929.6368
289 | 1927.119
290 | 1924.698
291 | 1922.062
292 | 1919.741
293 | 1917.073
294 | 1914.772
295 | 1912.209
296 | 1909.183
297 | 1907.016
298 | 1904.418
299 | 1902.767
300 | 1900.146
301 | 1898.192
302 | 1896.044
303 | 1893.893
304 | 1891.547
305 | 1889.248
306 | 1887.212
307 | 1885.04
308 | 1882.196
309 | 1879.43
310 | 1876.896
311 | 1874.807
312 | 1872.193
313 | 1869.828
314 | 1868.101
315 | 1865.533
316 | 1862.842
317 | 1860.974
318 | 1858.864
319 | 1856.913
320 | 1854.444
321 | 1852.3488
322 | 1850.526
323 | 1847.938
324 | 1845.801
325 | 1843.511
326 | 1841.305
327 | 1839.31
328 | 1836.822
329 | 1834.7152
330 | 1831.986
331 | 1830.221
332 | 1827.81
333 | 1825.599
334 | 1823.433
335 | 1821.427
336 | 1819.139
337 | 1816.852
338 | 1814.76
339 | 1812.638
340 | 1810.7408
341 | 1808.816
342 | 1806.216
343 | 1804.504
344 | 1802.756
345 | 1800.3488
346 | 1798.158
347 | 1796.144
348 | 1794.113
349 | 1791.825
350 | 1789.791
351 | 1787.221
352 | 1784.732
353 | 1782.36
354 | 1780.237
355 | 1778.0784
356 | 1776.078
357 | 1773.5376
358 | 1771.314
359 | 1769.377
360 | 1767.296
361 | 1765.426
362 | 1762.825
363 | 1760.921
364 | 1758.792
365 | 1756.218
366 | 1754.284
367 | 1752.3648
368 | 1750.233
369 | 1748.284
370 | 1745.634
371 | 1743.552
372 | 1741.202
373 | 1739.006
374 | 1737.199
375 | 1735.187
376 | 1733.131
377 | 1730.601
378 | 1728.5056
379 | 1726.372
380 | 1724.28
381 | 1721.889
382 | 1719.665
383 | 1717.475
384 | 1715.385
385 | 1713.338
386 | 1711.459
387 | 1709.2208
388 | 1706.8784
389 | 1704.508
390 | 1702.353
391 | 1700.606
392 | 1698.495
393 | 1696.212
394 | 1694.132