## Cycle
Cycle (N) | Capacity (mAh)
1 | 951.2397
2 | 2378.599
3 | 2375.7872
4 | 2372.512
5 | 2369.253
6 | 2366.447
7 | 2363.7312
8 | 2361.521
9 | 2358.8144
10 | 2356.445
11 | 2354.416
12 | 2352.601
13 | 2350.715
14 | 2349.052
15 | 2347.068
16 | 2345.287
17 | 2343.0048
18 | 2341.5984
19 | 2339.597
20 | 2337.918
21 | 2336.57
22 | 2335.212
23 | 2333.848
24 | 2332.506
25 | 2331.065
26 | 2329.575
27 | 2327.919
28 | 2326.2576
29 | 2324.455
30 | 2322.545
31 | 2320.845
32 | 2318.879
33 | 2316.995
34 | 2314.621
35 | 2312.012
36 | 2309.045
37 | 2306.422
38 | 2303.391
39 | 2300.139
40 | 2297.002
41 | 2293.525
42 | 2289.466
43 | 2284.72
44 | 2279.592
45 | 2273.7
46 | 2266.996
47 | 2260.199
48 | 2252.842
49 | 2245.3488
50 | 2238.334
51 | 2231.371
52 | 2224.745
53 | 2218.1632
54 | 2211.497
55 | 2205.015
56 | 2198.753
57 | 2192.633
58 | 2186.321
59 | 2179.872
60 | 2173.134
61 | 2170.207
62 | 2174.3
63 | 2163.19
64 | 2148.8288
65 | 2142.696
66 | 2137.345
67 | 2132.468
68 | 2128.187
69 | 2124.032
70 | 2119.802
71 | 2115.4912
72 | 2111.327
73 | 2107.269
74 | 2103.3488
75 | 2099.097
76 | 2095.014
77 | 2091.32
78 | 2087.364
79 | 2083.343
80 | 2079.904
81 | 2075.825
82 | 2072.103
83 | 2068.106
84 | 2064.038
85 | 2059.9392
86 | 2055.833
87 | 2051.793
88 | 2047.618
89 | 2043.408
90 | 2039.2528
91 | 2034.76
92 | 2029.807
93 | 2025.532
94 | 2020.842
95 | 2016.501
96 | 2012.541
97 | 2008.4688
98 | 2004.387
99 | 2000.067
100 | 1996.3392
101 | 1992.375
102 | 1987.938
103 | 1983.753
104 | 1979.426
105 | 1975.139
106 | 1970.678
107 | 1966.04
108 | 1961.6416
109 | 1957.252
110 | 1952.906
111 | 1948.273
112 | 1943.657
113 | 1939.508
114 | 1934.642
115 | 1930.4848
116 | 1925.8688
117 | 1921.418
118 | 1916.876
119 | 1912.49
120 | 1907.618
121 | 1902.897
122 | 1898.077
123 | 1893.624
124 | 1888.977
125 | 1884.501
126 | 1880.099
127 | 1875.277
128 | 1870.652
129 | 1865.787
130 | 1860.996
131 | 1856.046
132 | 1850.922
133 | 1846.649
134 | 1841.568
135 | 1837.076
136 | 1832.678
137 | 1827.928
138 | 1823.244
139 | 1818.8384
140 | 1813.8464
141 | 1808.756
142 | 1803.2336
143 | 1797.828
144 | 1792.592
145 | 1788.146
146 | 1783.002
147 | 1777.561
148 | 1772.172
149 | 1766.819
150 | 1761.472
151 | 1756.055
152 | 1750.264
153 | 1744.89
154 | 1739.599
155 | 1734.007
156 | 1728.7216
157 | 1723.386
158 | 1718.384
159 | 1713.0704
160 | 1707.263
161 | 1701.64
162 | 1695.465
163 | 1689.7616
164 | 1683.366
165 | 1676.801
166 | 1669.982
167 | 1663.3168
168 | 1656.461
169 | 1648.812
170 | 1641.3744
171 | 1633.886
172 | 1626.336
173 | 1618.776
174 | 1611.358
175 | 1603.719
176 | 1595.817
177 | 1587.443
178 | 1579.329
179 | 1571.34
180 | 1562.492
181 | 1553.964
182 | 1545.415
183 | 1536.002
184 | 1525.913
185 | 1516.222
186 | 1505.906
187 | 1495.928
188 | 1485.581
189 | 1474.722
190 | 1463.778
191 | 1452.712
192 | 1440.632
193 | 1429.067
194 | 1417.012
195 | 1406.014
196 | 1394.647
197 | 1382.662
198 | 1370.5064
199 | 1358.889
200 | 1347.95
201 | 1336.415
202 | 1324.708
203 | 1313.401
204 | 1302.474
205 | 1291.391
206 | 1279.535
207 | 1267.5056
208 | 1255.299
209 | 1242.809
210 | 1230.029
211 | 1217.664
212 | 1204.748
213 | 1191.516
214 | 1177.426
215 | 1162.794
216 | 1148.848
217 | 1133.7464
218 | 1118.1952
219 | 1102.04
220 | 1086.233
221 | 1069.845
222 | 1053.622
223 | 1037.862
224 | 1020.967
225 | 1004.874
226 | 988.788
227 | 971.4236
228 | 954.1686
229 | 939.6428
230 | 924.1139
231 | 910.5322
232 | 894.2942
233 | 876.3681
234 | 857.8321
235 | 839.2665
236 | 830.3873
237 | 815.8592
238 | 801.2688
239 | 784.2679
240 | 775.0036
241 | 766.0191
242 | 759.1807
243 | 756.9204
244 | 745.8219
245 | 737.1956
246 | 720.7285
247 | 704.7885
248 | 696.3888
249 | 670.983
250 | 652.0095
251 | 625.8464
252 | 600.9603
253 | 583.148
254 | 561.3417
255 | 312.6611
256 | 0
257 | 1.944444e-05
258 | 0
259 | 0
260 | 8.333333e-06
261 | 0
262 | 0
263 | 3.055556e-05
264 | 0
265 | 0
266 | 0