## Cycle
Cycle (N) | Capacity (mAh)
1 | 975.5942
2 | 2416.664
3 | 2417.577
4 | 2416.388
5 | 2414.554
6 | 2412.327
7 | 2410.194
8 | 2408.608
9 | 2406.707
10 | 2404.692
11 | 2402.914
12 | 2400.849
13 | 2398.836
14 | 2396.957
15 | 2395.27
16 | 2393.464
17 | 2391.653
18 | 2390.118
19 | 2388.564
20 | 2387.167
21 | 2385.454
22 | 2384.012
23 | 2383.007
24 | 2381.467
25 | 2380.5728
26 | 2379.281
27 | 2378.0192
28 | 2376.498
29 | 2375.48
30 | 2374.277
31 | 2373.201
32 | 2372.052
33 | 2371.269
34 | 2369.8752
35 | 2368.8464
36 | 2367.927
37 | 2366.887
38 | 2365.838
39 | 2364.6848
40 | 2363.456
41 | 2362.249
42 | 2361.311
43 | 2359.936
44 | 2358.713
45 | 2357.55
46 | 2356.215
47 | 2354.831
48 | 2353.609
49 | 2352.21
50 | 2350.66
51 | 2349.083
52 | 2347.051
53 | 2345.0992
54 | 2343.306
55 | 2341.35
56 | 2338.982
57 | 2336.876
58 | 2334.202
59 | 2331.236
60 | 2328.414
61 | 2331.928
62 | 2336.423
63 | 2317.901
64 | 2313.686
65 | 2308.603
66 | 2303.488
67 | 2298.048
68 | 2292.36
69 | 2286.41
70 | 2281.16
71 | 2275.493
72 | 2269.788
73 | 2264.299
74 | 2259.257
75 | 2254.229
76 | 2249.49
77 | 2244.849
78 | 2239.737
79 | 2235.162
80 | 2230.262
81 | 2225.1
82 | 2220.121
83 | 2214.777
84 | 2209.811
85 | 2204.361
86 | 2199.242
87 | 2193.511
88 | 2188.0528
89 | 2182.67
90 | 2177.834
91 | 2173.02
92 | 2168.42
93 | 2164.007
94 | 2159.538
95 | 2154.993
96 | 2150.724
97 | 2146.146
98 | 2141.36
99 | 2136.04
100 | 2131.241
101 | 2126.292
102 | 2121.428
103 | 2116.5136
104 | 2111.563
105 | 2106.815
106 | 2102.026
107 | 2097.472
108 | 2093.018
109 | 2089.183
110 | 2085.092
111 | 2080.766
112 | 2075.895
113 | 2071.519
114 | 2067.136
115 | 2062.982
116 | 2059.236
117 | 2055.702
118 | 2051.99
119 | 2048.1312
120 | 2044.381
121 | 2040.66
122 | 2036.921
123 | 2032.8512
124 | 2028.781
125 | 2024.829
126 | 2020.379
127 | 2016.369
128 | 2012.058
129 | 2008.134
130 | 2003.964
131 | 2000.115
132 | 1995.56
133 | 1991.572
134 | 1987.287
135 | 1983.151
136 | 1978.975
137 | 1974.432
138 | 1969.678
139 | 1964.574
140 | 1959.722
141 | 1954.944
142 | 1950.214
143 | 1945.877
144 | 1941.2608
145 | 1936.632
146 | 1931.78
147 | 1926.563
148 | 1921.326
149 | 1916.163
150 | 1910.8832
151 | 1905.569
152 | 1901.03
153 | 1896.338
154 | 1891.722
155 | 1887.239
156 | 1882.887
157 | 1878.314
158 | 1873.899
159 | 1869.494
160 | 1864.944
161 | 1860.377
162 | 1855.567
163 | 1850.396
164 | 1845.489
165 | 1840.57
166 | 1836.0288
167 | 1831.406
168 | 1826.815
169 | 1822.102
170 | 1817.62
171 | 1813.869
172 | 1809.975
173 | 1805.6624
174 | 1802.076
175 | 1797.566
176 | 1793.307
177 | 1789.078
178 | 1783.657
179 | 1778.795
180 | 1774.181
181 | 1769.9056
182 | 1765.551
183 | 1761.764
184 | 1757.23
185 | 1752.484
186 | 1747.817
187 | 1743.6048
188 | 1739.049
189 | 1734.701
190 | 1730.399
191 | 1725.836
192 | 1721.273
193 | 1716.417
194 | 1712.046
195 | 1706.857
196 | 1702.225
197 | 1697.348
198 | 1692.262
199 | 1687.237
200 | 1681.748
201 | 1676.365
202 | 1670.972
203 | 1665.388
204 | 1660.325
205 | 1654.778
206 | 1649.3024
207 | 1643.539
208 | 1637.15
209 | 1630.719
210 | 1624.216
211 | 1617.291
212 | 1610.741
213 | 1604.124
214 | 1597.496
215 | 1590.592
216 | 1583.712
217 | 1576.967
218 | 1569.992
219 | 1562.894
220 | 1555.708
221 | 1548.554
222 | 1540.399
223 | 1532.643
224 | 1525.224
225 | 1517.334
226 | 1509.225
227 | 1499.863
228 | 1491.79
229 | 1483.161
230 | 1475.419
231 | 1467.215
232 | 1459.075
233 | 1449.553
234 | 1440.505
235 | 1431.199
236 | 1422.671
237 | 1412.266
238 | 1403.129
239 | 1395.025
240 | 1385.28
241 | 1376.037
242 | 1367.636
243 | 1357.415
244 | 1347.37
245 | 1337.954
246 | 1327.923
247 | 1318.024
248 | 1307.951
249 | 1297.448
250 | 1287.06
251 | 1276.735
252 | 1265.967
253 | 1255.103
254 | 1243.618
255 | 1232.612
256 | 1220.631
257 | 1208.785
258 | 1196.366
259 | 1183.542
260 | 1171.27
261 | 1158.446
262 | 1145.8864
263 | 1132.695
264 | 1119.352
265 | 1106.131
266 | 1092.58
267 | 1078.319
268 | 1064.443
269 | 1049.927
270 | 1035.486
271 | 1020.029
272 | 1005.1456
273 | 1000.527
274 | 971.1773
275 | 954.1044
276 | 936.7712
277 | 920.9559
278 | 903.1011
279 | 885.7283
280 | 870.6171
281 | 853.4908
282 | 837.9937
283 | 821.2569
284 | 805.231
285 | 790.4789
286 | 784.0577
287 | 772.3199
288 | 757.9311
289 | 741.2805
290 | 722.3631
291 | 718.305
292 | 700.3908
293 | 689.1796
294 | 675.2962
295 | 662.4468
296 | 648.794
297 | 641.8048
298 | 629.1383
299 | 622.7963
300 | 619.6156
301 | 606.5635
302 | 599.3663
303 | 589.892
304 | 583.6574
305 | 571.8641
306 | 554.158
307 | 543.3218
308 | 530.116
309 | 513.6453
310 | 233.3645
311 | 1.944444e-05
312 | 4.444444e-05
313 | 1.944444e-05
314 | 1.111111e-05
315 | 3.333333e-05
316 | 0
317 | 5.555556e-05
318 | 5.833333e-05
319 | 1.111111e-05
320 | 1.111111e-05
321 | 7.777778e-05
322 | 0
323 | 3.055556e-05
324 | 8.055556e-05
325 | 5.833333e-05
326 | 0.0001166667
327 | 0
328 | 0
329 | 2.222222e-05
330 | 0
331 | 1.111111e-05
332 | 0
333 | 0