## Cycle
Cycle (N) | Capacity (mAh)
1 | 923.1703
2 | 2367.482
3 | 2366.662
4 | 2364.615
5 | 2362.044
6 | 2359.72
7 | 2357.456
8 | 2355.436
9 | 2353.531
10 | 2351.226
11 | 2349.988
12 | 2348.432
13 | 2347.0144
14 | 2345.273
15 | 2343.924
16 | 2342.5216
17 | 2340.918
18 | 2339.364
19 | 2337.983
20 | 2336.976
21 | 2335.687
22 | 2334.6256
23 | 2333.5328
24 | 2332.633
25 | 2331.722
26 | 2330.703
27 | 2330.116
28 | 2328.519
29 | 2327.212
30 | 2326.3
31 | 2325.514
32 | 2324.4416
33 | 2323.723
34 | 2323.135
35 | 2322.073
36 | 2321.669
37 | 2320.448
38 | 2319.778
39 | 2318.993
40 | 2318.053
41 | 2317.577
42 | 2316.864
43 | 2315.876
44 | 2314.801
45 | 2313.945
46 | 2313.063
47 | 2312.4416
48 | 2311.569
49 | 2310.616
50 | 2310.059
51 | 2309.3696
52 | 2308.585
53 | 2307.671
54 | 2306.954
55 | 2306.086
56 | 2305.101
57 | 2304.58
58 | 2303.737
59 | 2302.935
60 | 2302.065
61 | 2307.113
62 | 2309.292
63 | 2299.823
64 | 2298.234
65 | 2297.341
66 | 2296.111
67 | 2294.759
68 | 2293.699
69 | 2292.741
70 | 2291.468
71 | 2290.3296
72 | 2289.072
73 | 2287.749
74 | 2286.097
75 | 2285.132
76 | 2283.564
77 | 2281.625
78 | 2279.972
79 | 2278.44
80 | 2277.028
81 | 2275.149
82 | 2273.545
83 | 2271.834
84 | 2270.055
85 | 2268.5648
86 | 2266.673
87 | 2264.937
88 | 2263.534
89 | 2261.529
90 | 2259.602
91 | 2258.124
92 | 2256.064
93 | 2254.392
94 | 2252.943
95 | 2251.324
96 | 2249.787
97 | 2248.096
98 | 2246.258
99 | 2244.437
100 | 2242.741
101 | 2240.848
102 | 2239.074
103 | 2237.137
104 | 2235.49
105 | 2233.532
106 | 2231.544
107 | 2229.937
108 | 2228.181
109 | 2226.492
110 | 2224.641
111 | 2222.738
112 | 2220.803
113 | 2218.954
114 | 2217.277
115 | 2215.054
116 | 2212.856
117 | 2210.78
118 | 2209.077
119 | 2206.617
120 | 2204.8768
121 | 2202.81
122 | 2200.401
123 | 2198.726
124 | 2196.583
125 | 2194.656
126 | 2192.29
127 | 2190.201
128 | 2188.222
129 | 2186.058
130 | 2183.948
131 | 2182.276
132 | 2179.967
133 | 2177.852
134 | 2175.393
135 | 2173.465
136 | 2171.37
137 | 2169.23
138 | 2167.338
139 | 2165.249
140 | 2163.13
141 | 2161.378
142 | 2159.491
143 | 2157.806
144 | 2155.948
145 | 2154.008
146 | 2151.928
147 | 2150.207
148 | 2148.385
149 | 2146.501
150 | 2144.546
151 | 2142.691
152 | 2140.482
153 | 2137.9744
154 | 2135.967
155 | 2134.099
156 | 2132.0816
157 | 2130.044
158 | 2127.7728
159 | 2125.402
160 | 2123.0224
161 | 2120.895
162 | 2118.608
163 | 2116.23
164 | 2113.889
165 | 2111.551
166 | 2109.702
167 | 2107.2944
168 | 2105.586
169 | 2103.5
170 | 2101.46
171 | 2099.701
172 | 2097.648
173 | 2095.715
174 | 2093.846
175 | 2091.981
176 | 2090.051
177 | 2088.071
178 | 2086.073
179 | 2084.167
180 | 2081.802
181 | 2079.785
182 | 2077.845
183 | 2075.553
184 | 2073.226
185 | 2071.233
186 | 2069.144
187 | 2066.9296
188 | 2065.142
189 | 2063.277
190 | 2061.199
191 | 2059.377
192 | 2056.949
193 | 2054.6544
194 | 2053.305
195 | 2051.274
196 | 2049.3184
197 | 2047.497
198 | 2045.653
199 | 2044.048
200 | 2042.283
201 | 2040.428
202 | 2038.757
203 | 2037.311
204 | 2035.548
205 | 2033.9232
206 | 2032.26
207 | 2030.478
208 | 2029.012
209 | 2027.4016
210 | 2025.648
211 | 2024.049
212 | 2022.45
213 | 2020.636
214 | 2019.023
215 | 2017.348
216 | 2015.638
217 | 2013.861
218 | 2012.375
219 | 2010.699
220 | 2009.196
221 | 2007.369
222 | 2005.823
223 | 2004.187
224 | 2002.799
225 | 2001.595
226 | 1999.831
227 | 1998.337
228 | 1996.629
229 | 1995.409
230 | 1994.252
231 | 1993.134
232 | 1991.833
233 | 1990.153
234 | 1989.335
235 | 1987.856
236 | 1986.411
237 | 1985.509
238 | 1984.459
239 | 1982.88
240 | 1981.91
241 | 1980.605
242 | 1979.38
243 | 1977.896
244 | 1976.353
245 | 1974.86
246 | 1973.476
247 | 1972.379
248 | 1970.728
249 | 1968.8752
250 | 1967.327
251 | 1966.652
252 | 1965.289
253 | 1964.26
254 | 1963.16
255 | 1962.242
256 | 1960.875
257 | 1959.627
258 | 1958.217
259 | 1957.125
260 | 1955.7456
261 | 1954.2816
262 | 1953.048
263 | 1951.778
264 | 1950.224
265 | 1949.201
266 | 1947.616
267 | 1964.196
268 | 1948.787
269 | 1945.941
270 | 1943.9408
271 | 1942.356
272 | 1940.938
273 | 1939.655
274 | 1938.336
275 | 1936.561
276 | 1936.216
277 | 1934.929
278 | 1933.371
279 | 1931.9792
280 | 1930.671
281 | 1929.378
282 | 1928.206
283 | 1927.218
284 | 1924.742
285 | 1924.54
286 | 1923.336
287 | 1921.579
288 | 1920.252
289 | 1918.778
290 | 1917.666
291 | 1916.22
292 | 1915.244
293 | 1913.417
294 | 1912.493
295 | 1910.917
296 | 1909.528
297 | 1908.536
298 | 1906.739
299 | 1905.747
300 | 1904.093
301 | 1902.421
302 | 1901.412
303 | 1899.511
304 | 1898.431
305 | 1896.572
306 | 1895.006
307 | 1893.124
308 | 1891.863
309 | 1890.123
310 | 1888.4528
311 | 1887.416
312 | 1885.667
313 | 1884.275
314 | 1882.539
315 | 1881.009
316 | 1879.593
317 | 1877.781
318 | 1876.5
319 | 1875.156
320 | 1873.289
321 | 1871.928
322 | 1870.456
323 | 1868.679
324 | 1867.309
325 | 1865.547
326 | 1863.987
327 | 1862.385
328 | 1860.575
329 | 1858.778
330 | 1856.608
331 | 1854.734
332 | 1852.914
333 | 1851.146
334 | 1849.596
335 | 1847.302
336 | 1845.9296
337 | 1844.088
338 | 1842.454
339 | 1840.547
340 | 1839.504
341 | 1837.2976
342 | 1835.872
343 | 1833.842
344 | 1831.811
345 | 1830.431
346 | 1828.31
347 | 1826.911
348 | 1825.214
349 | 1823.76
350 | 1821.881
351 | 1820.572
352 | 1818.657
353 | 1816.826
354 | 1814.905
355 | 1813.4112
356 | 1811.927
357 | 1810.089
358 | 1808.444
359 | 1806.5984
360 | 1805.315
361 | 1803.619
362 | 1802.314
363 | 1800.538
364 | 1799.05
365 | 1797.435
366 | 1795.917
367 | 1794.4704
368 | 1793.361
369 | 1791.063
370 | 1789.629
371 | 1787.729
372 | 1785.966
373 | 1784.888
374 | 1782.388
375 | 1781.041
376 | 1779.38
377 | 1777.521
378 | 1775.7488
379 | 1774.286
380 | 1772.92
381 | 1771.63
382 | 1770.288
383 | 1768.771
384 | 1767.448
385 | 1765.761
386 | 1764.201
387 | 1762.3584
388 | 1760.753
389 | 1759.657
390 | 1758.024
391 | 1756.794
392 | 1755.088
393 | 1753.433
394 | 1752.304
395 | 1750.684
396 | 1749.293
397 | 1747.685
398 | 1746.388
399 | 1745.1
400 | 1743.324
401 | 1742.1152
402 | 1740.762