## Cycle
Cycle (N) | Capacity (mAh)
1 | 921.8148
2 | 2371.209
3 | 2369.545
4 | 2366.8992
5 | 2364.402
6 | 2361.902
7 | 2359.484
8 | 2357.452
9 | 2355.017
10 | 2353.504
11 | 2351.696
12 | 2349.866
13 | 2348.1152
14 | 2346.417
15 | 2345.1152
16 | 2343.5216
17 | 2342.146
18 | 2340.597
19 | 2339.164
20 | 2338.002
21 | 2337.047
22 | 2335.752
23 | 2334.676
24 | 2333.509
25 | 2332.779
26 | 2331.638
27 | 2330.263
28 | 2329.013
29 | 2327.908
30 | 2326.807
31 | 2325.544
32 | 2324.4816
33 | 2323.496
34 | 2322.567
35 | 2321.68
36 | 2320.586
37 | 2319.527
38 | 2318.658
39 | 2317.5248
40 | 2316.293
41 | 2315.294
42 | 2314.042
43 | 2313.207
44 | 2311.918
45 | 2310.884
46 | 2309.269
47 | 2308.368
48 | 2307.028
49 | 2305.84
50 | 2304.6656
51 | 2303.569
52 | 2302.361
53 | 2300.9088
54 | 2299.406
55 | 2297.994
56 | 2296.988
57 | 2294.639
58 | 2293.163
59 | 2290.962
60 | 2292.403
61 | 2296.059
62 | 2286.671
63 | 2282.932
64 | 2280.0848
65 | 2276.8704
66 | 2273.81
67 | 2270.404
68 | 2267.236
69 | 2264.15
70 | 2260.92
71 | 2257.2928
72 | 2253.67
73 | 2250.018
74 | 2246.17
75 | 2242.285
76 | 2238.631
77 | 2235.023
78 | 2231.575
79 | 2227.955
80 | 2224.831
81 | 2221.566
82 | 2218.3712
83 | 2215.228
84 | 2212.176
85 | 2209.18
86 | 2205.861
87 | 2202.895
88 | 2199.788
89 | 2196.845
90 | 2193.751
91 | 2190.4624
92 | 2186.993
93 | 2184.056
94 | 2181.07
95 | 2177.814
96 | 2174.672
97 | 2171.092
98 | 2167.709
99 | 2164.28
100 | 2161.28
101 | 2157.718
102 | 2154.542
103 | 2151.74
104 | 2148.717
105 | 2145.519
106 | 2142.431
107 | 2139.257
108 | 2136.381
109 | 2133.303
110 | 2129.964
111 | 2127.047
112 | 2123.854
113 | 2120.399
114 | 2116.937
115 | 2113.245
116 | 2109.85
117 | 2106.108
118 | 2102.653
119 | 2098.538
120 | 2094.802
121 | 2091.112
122 | 2087.397
123 | 2083.897
124 | 2080.318
125 | 2077.009
126 | 2073.799
127 | 2070.346
128 | 2067.04
129 | 2064.215
130 | 2061.185
131 | 2058.484
132 | 2055.449
133 | 2052.08
134 | 2048.6416
135 | 2045.458
136 | 2042.414
137 | 2039.363
138 | 2036.1696
139 | 2033.291
140 | 2030.169
141 | 2027.316
142 | 2024.44
143 | 2021.49
144 | 2018.449
145 | 2015.733
146 | 2012.767
147 | 2009.47
148 | 2006.496
149 | 2003.3872
150 | 2000.385
151 | 1997.448
152 | 1994.52
153 | 1991.693
154 | 1988.84
155 | 1985.968
156 | 1983.116
157 | 1979.876
158 | 1976.918
159 | 1973.984
160 | 1970.736
161 | 1967.512
162 | 1963.9248
163 | 1960.51
164 | 1957.256
165 | 1953.877
166 | 1950.516
167 | 1947.302
168 | 1943.838
169 | 1941.079
170 | 1937.974
171 | 1935.071
172 | 1932.374
173 | 1930.044
174 | 1927.419
175 | 1924.822
176 | 1921.8784
177 | 1919.369
178 | 1916.734
179 | 1914.24
180 | 1911.385
181 | 1908.604
182 | 1906.228
183 | 1903.711
184 | 1901.056
185 | 1898.36
186 | 1895.633
187 | 1892.668
188 | 1889.912
189 | 1887.094
190 | 1884.362
191 | 1881.878
192 | 1879.308
193 | 1877.052
194 | 1874.33
195 | 1872.122
196 | 1869.735
197 | 1867.147
198 | 1864.265
199 | 1861.804
200 | 1858.977
201 | 1856.298
202 | 1853.621
203 | 1851.022
204 | 1848.732
205 | 1846.002
206 | 1843.678
207 | 1841.182
208 | 1838.414
209 | 1836.02
210 | 1833.398
211 | 1830.489
212 | 1828.282
213 | 1825.955
214 | 1823.276
215 | 1821.007
216 | 1818.822
217 | 1816.606
218 | 1814.137
219 | 1811.978
220 | 1809.564
221 | 1807.575
222 | 1805.218
223 | 1803.1744
224 | 1801.275
225 | 1799.457
226 | 1797.555
227 | 1795.385
228 | 1793.634
229 | 1791.75
230 | 1789.3488
231 | 1787.429
232 | 1785.282
233 | 1783.556
234 | 1781.319
235 | 1779.252
236 | 1776.947
237 | 1774.81
238 | 1772.991
239 | 1770.879
240 | 1768.38
241 | 1766.409
242 | 1764.262
243 | 1762.215
244 | 1760.564
245 | 1758.137
246 | 1756.508
247 | 1754.494
248 | 1752.836
249 | 1750.466
250 | 1748.632
251 | 1746.567
252 | 1744.714
253 | 1743.0016
254 | 1741.613
255 | 1739.724
256 | 1737.877
257 | 1735.803
258 | 1733.912
259 | 1731.985
260 | 1730.084
261 | 1727.676
262 | 1725.573
263 | 1723.448
264 | 1721.076
265 | 1718.952
266 | 1716.467
267 | 1714.324
268 | 1711.916
269 | 1709.534
270 | 1707.387
271 | 1707.329
272 | 1702.513
273 | 1700.5456
274 | 1698.913
275 | 1696.921
276 | 1695.086
277 | 1692.431
278 | 1690.564
279 | 1687.838
280 | 1685.379
281 | 1683.065
282 | 1681.0064
283 | 1678.376
284 | 1675.723
285 | 1673.684
286 | 1671.426
287 | 1669.141
288 | 1666.004
289 | 1663.911
290 | 1661.532
291 | 1658.797
292 | 1656.9648
293 | 1654.4512
294 | 1652.159
295 | 1649.591
296 | 1647.096
297 | 1644.755
298 | 1642.575
299 | 1639.691
300 | 1637.8048
301 | 1635.4544
302 | 1633.035
303 | 1630.527
304 | 1627.939
305 | 1625.751
306 | 1622.959
307 | 1620.838
308 | 1618.793
309 | 1616.885
310 | 1614.088
311 | 1611.852
312 | 1609.958
313 | 1607.068
314 | 1604.675
315 | 1602.343
316 | 1599.991
317 | 1597.332
318 | 1594.7792
319 | 1591.9088
320 | 1589.202
321 | 1586.275
322 | 1583.837
323 | 1581.095
324 | 1578.603
325 | 1576.24
326 | 1573.561
327 | 1571.302
328 | 1568.937
329 | 1566.126
330 | 1563.551
331 | 1561.574
332 | 1558.945
333 | 1556.631
334 | 1553.889
335 | 1551.306
336 | 1548.586
337 | 1546.2816
338 | 1543.422
339 | 1540.834
340 | 1538.027
341 | 1535.177
342 | 1533.1584
343 | 1530.628
344 | 1527.945
345 | 1525.216
346 | 1523.1
347 | 1520.274
348 | 1517.583
349 | 1514.954
350 | 1512.29
351 | 1509.796
352 | 1507.274
353 | 1504.841
354 | 1502.1
355 | 1499.506
356 | 1496.66
357 | 1494.193
358 | 1491.781
359 | 1489.398
360 | 1487.1
361 | 1484.068
362 | 1481.48
363 | 1479.035
364 | 1476.797
365 | 1474.34
366 | 1471.424
367 | 1468.194
368 | 1465.737
369 | 1462.8296
370 | 1460.309
371 | 1457.593
372 | 1454.83
373 | 1452.146
374 | 1450.218
375 | 1447.781
376 | 1444.97
377 | 1442.228
378 | 1439.448
379 | 1436.501
380 | 1433.531
381 | 1430.74
382 | 1427.806
383 | 1425.912
384 | 1421.798
385 | 1419.7904
386 | 1417.112
387 | 1414.379
388 | 1411.385
389 | 1408.785
390 | 1405.873
391 | 1402.624
392 | 1399.645
393 | 1396.552
394 | 1393.266
395 | 1389.97
396 | 1386.216
397 | 1383.236
398 | 1379.377
399 | 1375.0408
400 | 1371.633
401 | 1367.953
402 | 1364.518
403 | 1360.416
404 | 1356.723
405 | 1353.324
406 | 1349.672