## Cycle
Cycle (N) | Capacity (mAh)
1 | 930.386
2 | 2370.3392
3 | 2368.626
4 | 2366.05
5 | 2363.446
6 | 2361.054
7 | 2358.798
8 | 2356.404
9 | 2354.728
10 | 2352.957
11 | 2351.082
12 | 2349.314
13 | 2347.351
14 | 2346.005
15 | 2344.246
16 | 2342.839
17 | 2341.212
18 | 2339.79
19 | 2338.485
20 | 2337.424
21 | 2336.236
22 | 2335.082
23 | 2334.17
24 | 2332.906
25 | 2331.823
26 | 2330.52
27 | 2328.904
28 | 2327.849
29 | 2326.325
30 | 2325.121
31 | 2323.7264
32 | 2322.5312
33 | 2321.247
34 | 2319.988
35 | 2319.018
36 | 2317.757
37 | 2316.188
38 | 2314.8752
39 | 2313.559
40 | 2312.177
41 | 2310.65
42 | 2309.217
43 | 2308.102
44 | 2306.651
45 | 2304.866
46 | 2303.464
47 | 2301.984
48 | 2300.396
49 | 2298.737
50 | 2297.3744
51 | 2295.4608
52 | 2293.597
53 | 2291.606
54 | 2289.465
55 | 2287.121
56 | 2284.978
57 | 2281.889
58 | 2279.095
59 | 2275.84
60 | 2275.637
61 | 2278.19
62 | 2265.905
63 | 2260.152
64 | 2255.496
65 | 2250.8992
66 | 2246.358
67 | 2242.01
68 | 2237.408
69 | 2232.6
70 | 2227.929
71 | 2223.0816
72 | 2218.174
73 | 2212.964
74 | 2207.718
75 | 2202.605
76 | 2197.7344
77 | 2192.76
78 | 2188.228
79 | 2183.7664
80 | 2179.561
81 | 2175.437
82 | 2171.318
83 | 2167.052
84 | 2162.7936
85 | 2158.612
86 | 2154.209
87 | 2149.596
88 | 2145.4672
89 | 2143.04
90 | 2140.888
91 | 2137.007
92 | 2133.39
93 | 2130.096
94 | 2126.939
95 | 2123.628
96 | 2120.261
97 | 2116.836
98 | 2114.088
99 | 2111.222
100 | 2108.115
101 | 2105.105
102 | 2102.087
103 | 2099.303
104 | 2096.391
105 | 2093.33
106 | 2090.409
107 | 2087.168
108 | 2084.472
109 | 2081.247
110 | 2078.539
111 | 2076.099
112 | 2073.336
113 | 2070.743
114 | 2067.773
115 | 2064.857
116 | 2062.428
117 | 2059.36
118 | 2056.764
119 | 2053.863
120 | 2051.355
121 | 2048.448
122 | 2045.924
123 | 2043.05
124 | 2040.271
125 | 2037.849
126 | 2035.308
127 | 2032.6688
128 | 2030.098
129 | 2027.921
130 | 2025.439
131 | 2023.04
132 | 2021.28
133 | 2019.268
134 | 2017.201
135 | 2015.413
136 | 2013.009
137 | 2010.9248
138 | 2009.422
139 | 2007.403
140 | 2005.099
141 | 2003.589
142 | 2001.52
143 | 1999.591
144 | 1997.4512
145 | 1995.276
146 | 1993.233
147 | 1991.487
148 | 1989.343
149 | 1987.267
150 | 1985.292
151 | 1983.329
152 | 1981.436
153 | 1979.254
154 | 1977.18
155 | 1974.8832
156 | 1973.028
157 | 1971.047
158 | 1969.424
159 | 1967.121
160 | 1965.233
161 | 1963.41
162 | 1960.815
163 | 1959.3056
164 | 1957.536
165 | 1955.522
166 | 1953.463
167 | 1951.764
168 | 1949.8752
169 | 1947.74
170 | 1945.988
171 | 1944.187
172 | 1941.912
173 | 1940.166
174 | 1938.203
175 | 1936.333
176 | 1934.055
177 | 1932.6848
178 | 1930.393
179 | 1928.713
180 | 1926.5712
181 | 1924.463
182 | 1922.539
183 | 1920.901
184 | 1918.84
185 | 1916.902
186 | 1915.338
187 | 1913.389
188 | 1911.049
189 | 1909.053
190 | 1906.785
191 | 1904.82
192 | 1902.826
193 | 1900.67
194 | 1898.576
195 | 1896.483
196 | 1894.513
197 | 1892.372
198 | 1890.342
199 | 1888.128
200 | 1886.2096
201 | 1884.282
202 | 1882.4688
203 | 1880.739
204 | 1878.86
205 | 1876.822
206 | 1874.639
207 | 1872.88
208 | 1871.185
209 | 1869.023
210 | 1867.207
211 | 1865.359
212 | 1863.335
213 | 1861.609
214 | 1859.664
215 | 1857.636
216 | 1855.7984
217 | 1854.056
218 | 1852.162
219 | 1850.327
220 | 1848.591
221 | 1846.561
222 | 1844.921
223 | 1843.2352
224 | 1841.414
225 | 1839.444
226 | 1837.63
227 | 1835.527
228 | 1833.71
229 | 1831.44
230 | 1829.862
231 | 1828.317
232 | 1826.124
233 | 1824.348
234 | 1822.458
235 | 1820.644
236 | 1819.113
237 | 1816.924
238 | 1815.376
239 | 1813.384
240 | 1811.231
241 | 1809.2304
242 | 1807.663
243 | 1805.466
244 | 1803.601
245 | 1801.621
246 | 1799.786
247 | 1797.804
248 | 1795.92
249 | 1793.934
250 | 1792.1312
251 | 1789.923
252 | 1788.542
253 | 1786.852
254 | 1784.86
255 | 1783.139
256 | 1781.4816
257 | 1779.724
258 | 1777.929
259 | 1776.201
260 | 1774.435
261 | 1772.662
262 | 1770.854
263 | 1769.063
264 | 1767.21
265 | 1765.513
266 | 1763.203
267 | 1761.914
268 | 1759.89
269 | 1758.116
270 | 1756.17
271 | 1755.778
272 | 1753.254
273 | 1751.666
274 | 1749.87
275 | 1748.051
276 | 1746.139
277 | 1743.872
278 | 1742.017
279 | 1739.742
280 | 1737.468
281 | 1735.5424
282 | 1733.506
283 | 1731.263
284 | 1729.19
285 | 1726.7024
286 | 1725.22
287 | 1722.817
288 | 1720.905
289 | 1718.917
290 | 1717.039
291 | 1714.634
292 | 1713.346
293 | 1711.578
294 | 1709.212
295 | 1707.188
296 | 1705.097
297 | 1703.4448
298 | 1701.333
299 | 1698.78
300 | 1697.217
301 | 1695.261
302 | 1693.079
303 | 1691.053
304 | 1688.62
305 | 1687.102
306 | 1685.14
307 | 1683.066
308 | 1680.6496
309 | 1678.918
310 | 1676.952
311 | 1675.4736
312 | 1673.514
313 | 1671.33
314 | 1669.298
315 | 1667.337
316 | 1665.432
317 | 1663.0688
318 | 1660.7664
319 | 1659.317
320 | 1657.433
321 | 1654.936
322 | 1652.826
323 | 1650.637
324 | 1648.599
325 | 1646.417
326 | 1644.16
327 | 1642.324
328 | 1639.927
329 | 1637.358
330 | 1635.412
331 | 1633.037
332 | 1630.851
333 | 1628.416
334 | 1625.817
335 | 1623.44
336 | 1621.224
337 | 1618.592
338 | 1616.293
339 | 1613.7744
340 | 1611.8048
341 | 1608.982
342 | 1607.327
343 | 1604.59
344 | 1601.9808
345 | 1599.6768
346 | 1596.945
347 | 1594.481
348 | 1592.007
349 | 1588.969
350 | 1586.801
351 | 1583.76
352 | 1581.516
353 | 1578.955
354 | 1576.594
355 | 1574.064
356 | 1571.405
357 | 1568.951
358 | 1566.233
359 | 1563.44
360 | 1560.404
361 | 1557.7552
362 | 1555.149
363 | 1552.148
364 | 1549.276
365 | 1546.748
366 | 1544.044
367 | 1541.435
368 | 1538.616
369 | 1535.874
370 | 1533.233
371 | 1530.767
372 | 1528.241
373 | 1524.4624
374 | 1521.833
375 | 1518.302
376 | 1516.012
377 | 1513.6816
378 | 1509.823
379 | 1506.527
380 | 1503.226
381 | 1499.651
382 | 1496.191
383 | 1493.134
384 | 1488.234
385 | 1485.469
386 | 1481.596
387 | 1478.265
388 | 1473.922
389 | 1469.269
390 | 1464.925
391 | 1460.162
392 | 1455.635
393 | 1450.721
394 | 1445.335
395 | 1439.989
396 | 1434.49
397 | 1430.316
398 | 1425.702
399 | 1419.663
400 | 1414.827
401 | 1409.926
402 | 1404.967
403 | 1398.458
404 | 1393.1872
405 | 1388.722