## Cycle
Cycle (N) | Capacity (mAh)
1 | 928.3762
2 | 2361.325
3 | 2360.386
4 | 2358.057
5 | 2355.665
6 | 2353.281
7 | 2350.953
8 | 2349.199
9 | 2347.145
10 | 2345.213
11 | 2343.4016
12 | 2341.76
13 | 2340.171
14 | 2338.985
15 | 2337.308
16 | 2335.917
17 | 2334.273
18 | 2333.086
19 | 2331.7872
20 | 2330.542
21 | 2329.068
22 | 2328.119
23 | 2326.7168
24 | 2325.597
25 | 2324.52
26 | 2323.525
27 | 2322.55
28 | 2321.149
29 | 2320.0464
30 | 2319.007
31 | 2317.798
32 | 2316.846
33 | 2315.8496
34 | 2314.802
35 | 2313.705
36 | 2312.319
37 | 2311.369
38 | 2310.314
39 | 2309.179
40 | 2308.21
41 | 2307.079
42 | 2306.334
43 | 2304.847
44 | 2303.686
45 | 2302.5632
46 | 2301.38
47 | 2300.141
48 | 2298.623
49 | 2297.364
50 | 2295.975
51 | 2294.474
52 | 2292.933
53 | 2291.294
54 | 2289.521
55 | 2287.551
56 | 2285.517
57 | 2283.232
58 | 2281.16
59 | 2278.296
60 | 2275.858
61 | 2279.364
62 | 2281.051
63 | 2269.004
64 | 2265.304
65 | 2261.999
66 | 2259.082
67 | 2255.838
68 | 2252.654
69 | 2249.748
70 | 2246.596
71 | 2243.519
72 | 2240.417
73 | 2237.304
74 | 2234.332
75 | 2231.04
76 | 2227.852
77 | 2224.995
78 | 2222.141
79 | 2219.069
80 | 2216.36
81 | 2213.419
82 | 2210.473
83 | 2207.332
84 | 2204.47
85 | 2201.265
86 | 2198.652
87 | 2195.604
88 | 2192.61
89 | 2189.921
90 | 2186.704
91 | 2183.853
92 | 2180.7984
93 | 2177.958
94 | 2174.884
95 | 2172.249
96 | 2169.482
97 | 2166.855
98 | 2164.044
99 | 2161.6192
100 | 2159.106
101 | 2156.574
102 | 2154.09
103 | 2151.607
104 | 2148.903
105 | 2147.143
106 | 2144.803
107 | 2142.421
108 | 2140.201
109 | 2138.015
110 | 2135.919
111 | 2133.656
112 | 2131.633
113 | 2129.631
114 | 2127.5216
115 | 2125.383
116 | 2123.146
117 | 2121.016
118 | 2118.766
119 | 2116.876
120 | 2114.848
121 | 2112.5
122 | 2110.435
123 | 2108.551
124 | 2106.378
125 | 2104.336
126 | 2102.305
127 | 2100.2304
128 | 2098.211
129 | 2096.158
130 | 2094.287
131 | 2092.366
132 | 2090.398
133 | 2088.625
134 | 2086.792
135 | 2084.265
136 | 2081.817
137 | 2080.345
138 | 2078.481
139 | 2076.123
140 | 2073.934
141 | 2071.871
142 | 2069.551
143 | 2067.458
144 | 2065.242
145 | 2063.1344
146 | 2060.846
147 | 2058.3472
148 | 2056.308
149 | 2053.97
150 | 2051.645
151 | 2049.385
152 | 2046.973
153 | 2044.779
154 | 2042.6288
155 | 2040.296
156 | 2038.2272
157 | 2035.806
158 | 2033.749
159 | 2031.356
160 | 2029.481
161 | 2026.99
162 | 2024.707
163 | 2022.869
164 | 2020.541
165 | 2018.017
166 | 2015.937
167 | 2013.897
168 | 2011.77
169 | 2009.521
170 | 2007.428
171 | 2005.591
172 | 2003.618
173 | 2001.336
174 | 1999.659
175 | 1997.967
176 | 1996.035
177 | 1994.163
178 | 1992.433
179 | 1990.961
180 | 1989.237
181 | 1987.412
182 | 1985.593
183 | 1983.749
184 | 1982.002
185 | 1980.036
186 | 1978.155
187 | 1976.897
188 | 1974.9072
189 | 1973.125
190 | 1971.456
191 | 1969.628
192 | 1967.846
193 | 1966.391
194 | 1964.633
195 | 1962.733
196 | 1961.022
197 | 1959.392
198 | 1957.499
199 | 1955.788
200 | 1954.194
201 | 1952.533
202 | 1950.7232
203 | 1948.8544
204 | 1947.052
205 | 1944.82
206 | 1943.1152
207 | 1941.3968
208 | 1939.848
209 | 1937.809
210 | 1936.139
211 | 1934.335
212 | 1932.131
213 | 1930.431
214 | 1928.306
215 | 1926.0976
216 | 1924.122
217 | 1922.318
218 | 1920.332
219 | 1918.667
220 | 1916.402
221 | 1915.106
222 | 1912.9504
223 | 1911.187
224 | 1909.289
225 | 1907.499
226 | 1905.5216
227 | 1903.942
228 | 1901.88
229 | 1900.177
230 | 1898.182
231 | 1896.53
232 | 1894.6416
233 | 1893.095
234 | 1891.393
235 | 1889.449
236 | 1887.579
237 | 1885.689
238 | 1884.041
239 | 1881.918
240 | 1880.164
241 | 1878.332
242 | 1876.177
243 | 1874.1824
244 | 1872.1296
245 | 1870
246 | 1867.8688
247 | 1865.188
248 | 1863.493
249 | 1861.134
250 | 1858.912
251 | 1856.708
252 | 1855.086
253 | 1853.204
254 | 1851.3824
255 | 1849.546
256 | 1847.802
257 | 1845.711
258 | 1843.989
259 | 1842.2448
260 | 1840.683
261 | 1839.078
262 | 1837.3968
263 | 1835.518
264 | 1833.805
265 | 1832.156
266 | 1830.542
267 | 1828.691
268 | 1826.828
269 | 1825.4624
270 | 1823.712
271 | 1823.806
272 | 1818.946
273 | 1817.431
274 | 1816.407
275 | 1814.9808
276 | 1813.601
277 | 1811.973
278 | 1810.576
279 | 1809.033
280 | 1807.664
281 | 1805.888
282 | 1804.2448
283 | 1802.516
284 | 1800.881
285 | 1799.364
286 | 1797.757
287 | 1796.256
288 | 1794.401
289 | 1793.071
290 | 1791.607
291 | 1789.876
292 | 1788.357
293 | 1786.868
294 | 1785.283
295 | 1783.732
296 | 1782.463
297 | 1780.815
298 | 1779.024
299 | 1777.43
300 | 1776.101
301 | 1774.758
302 | 1772.5552
303 | 1770.961
304 | 1768.942
305 | 1767.606
306 | 1765.942
307 | 1763.997
308 | 1762.239
309 | 1760.833
310 | 1758.554
311 | 1756.928
312 | 1754.876
313 | 1753.143
314 | 1751.196
315 | 1749.754
316 | 1747.596
317 | 1745.833
318 | 1743.861
319 | 1742.268
320 | 1739.978
321 | 1738.761
322 | 1737.192
323 | 1735.5456
324 | 1733.735
325 | 1731.897
326 | 1729.719
327 | 1728.3
328 | 1726.925
329 | 1724.921
330 | 1723.502
331 | 1721.5984
332 | 1720.17
333 | 1718.127
334 | 1716.438
335 | 1714.723
336 | 1712.975
337 | 1711.534
338 | 1709.71
339 | 1708.1712
340 | 1706.659
341 | 1705.343
342 | 1703.602
343 | 1702.089
344 | 1700.465
345 | 1698.939
346 | 1697.257
347 | 1695.3952
348 | 1693.8704
349 | 1692.547
350 | 1690.269
351 | 1688.467
352 | 1687.191
353 | 1685.524
354 | 1684.039
355 | 1682.348
356 | 1680.84
357 | 1679.247
358 | 1677.489
359 | 1675.689
360 | 1674.139
361 | 1672.892
362 | 1670.817
363 | 1668.777
364 | 1667.688
365 | 1666.124
366 | 1665.103
367 | 1663.032
368 | 1661.446
369 | 1659.647
370 | 1658.586
371 | 1656.495
372 | 1655.473
373 | 1653.689
374 | 1651.333
375 | 1650.449
376 | 1648.529
377 | 1647.303
378 | 1645.459
379 | 1644.142
380 | 1642.59
381 | 1641.353
382 | 1640.116
383 | 1638.591
384 | 1636.906
385 | 1635.902
386 | 1634.295
387 | 1632.918
388 | 1631.911
389 | 1630.665
390 | 1628.58
391 | 1627.4608
392 | 1626.247
393 | 1624.9296
394 | 1623.529
395 | 1622.22
396 | 1621.135
397 | 1619.684
398 | 1618.874
399 | 1617.356
400 | 1616.111
401 | 1615.527
402 | 1613.848
403 | 1612.677
404 | 1610.841
405 | 1609.535
406 | 1608.254
407 | 1606.706
408 | 1605.341
409 | 1604.2928